## wafer probe data
device | S4661MFFDZ
lot | 223240051J
RT measurement conditions
Rdson_RT | Id=68A,Vgs=18V
Vth_RT | Id=36.4mA,Vds=10V
Igss_RT | Vgs=21V
Idss_RT | Vds=1200V,Vgs=0V
WP lot No. | WA No. | item | X | Y | Rdson_RT (Ω) | Vth_RT (V) | Igss_RT (A) | Idss_RT (A)
LPY-012J | Wa No 15 | 2 | 18 | 5 | 0.0099616 | 3.6057 | 4.716e-09 | 1.453e-06
LPY-012J | Wa No 15 | 3 | 19 | 5 | 0.010026 | 3.6041 | 3.78e-10 | 1.497e-06
LPY-012J | Wa No 15 | 4 | 13 | 6 | 0.010003 | 3.5499 | 5.307e-09 | 1.954e-06
LPY-012J | Wa No 15 | 5 | 16 | 6 | 0.0095785 | 3.5758 | 1.726e-09 | 3.16e-06
LPY-012J | Wa No 15 | 6 | 18 | 6 | 0.0095853 | 3.5729 | 1.845e-09 | 3.26e-06
LPY-012J | Wa No 15 | 7 | 20 | 6 | 0.0097081 | 3.5699 | 1.254e-09 | 2.666e-06
LPY-012J | Wa No 15 | 8 | 22 | 6 | 0.010189 | 3.5561 | 1.31e-09 | 1.791e-06
LPY-012J | Wa No 15 | 9 | 12 | 7 | 0.0095388 | 3.5449 | 7.766e-09 | 2.635e-06
LPY-012J | Wa No 15 | 10 | 13 | 7 | 0.0094561 | 3.5535 | 5.37e-10 | 3.454e-06
LPY-012J | Wa No 15 | 11 | 14 | 7 | 0.0092718 | 3.5607 | 7.81e-10 | 3.364e-06
LPY-012J | Wa No 15 | 12 | 15 | 7 | 0.0093753 | 3.5689 | 2.877e-09 | 3.829e-06
LPY-012J | Wa No 15 | 13 | 16 | 7 | 0.0092771 | 3.5722 | 3.994e-09 | 3.654e-06
LPY-012J | Wa No 15 | 14 | 17 | 7 | 0.0095857 | 3.5729 | 4.078e-09 | 3.817e-06
LPY-012J | Wa No 15 | 15 | 20 | 7 | 0.0092312 | 3.5686 | 2.927e-09 | 3.451e-06
LPY-012J | Wa No 15 | 16 | 21 | 7 | 0.0093763 | 3.5617 | 1.804e-09 | 3.07e-06
LPY-012J | Wa No 15 | 17 | 22 | 7 | 0.0093328 | 3.5515 | 1.839e-09 | 2.704e-06
LPY-012J | Wa No 15 | 18 | 23 | 7 | 0.0096709 | 3.5354 | 4.166e-09 | 2.176e-06
LPY-012J | Wa No 15 | 19 | 24 | 7 | 0.0099166 | 3.5252 | 5.758e-09 | 1.572e-06
LPY-012J | Wa No 15 | 20 | 10 | 8 | 0.0094779 | 3.5233 | 2.436e-09 | 2.432e-06
LPY-012J | Wa No 15 | 21 | 11 | 8 | 0.0095422 | 3.5453 | 1.642e-09 | 3.126e-06
LPY-012J | Wa No 15 | 22 | 12 | 8 | 0.0092621 | 3.5568 | 1.914e-09 | 3.567e-06
LPY-012J | Wa No 15 | 23 | 13 | 8 | 0.0092171 | 3.5673 | 2.327e-09 | 3.626e-06
LPY-012J | Wa No 15 | 24 | 14 | 8 | 0.009134 | 3.5712 | 2.577e-09 | 3.617e-06
LPY-012J | Wa No 15 | 25 | 15 | 8 | 0.0092718 | 3.5732 | 7.193e-09 | 3.632e-06
LPY-012J | Wa No 15 | 26 | 16 | 8 | 0.0093153 | 3.5742 | 4.525e-09 | 3.561e-06
LPY-012J | Wa No 15 | 27 | 17 | 8 | 0.0092022 | 3.5729 | 3.306e-09 | 3.46e-06
LPY-012J | Wa No 15 | 28 | 19 | 8 | 0.0093719 | 3.5772 | 1.732e-09 | 3.573e-06
LPY-012J | Wa No 15 | 29 | 20 | 8 | 0.00931 | 3.5722 | 1.304e-09 | 3.582e-06
LPY-012J | Wa No 15 | 30 | 21 | 8 | 0.0094063 | 3.5686 | 1.454e-09 | 3.451e-06
LPY-012J | Wa No 15 | 31 | 24 | 8 | 0.0094624 | 3.5302 | 5.81e-10 | 2.46e-06
LPY-012J | Wa No 15 | 32 | 25 | 8 | 0.009889 | 3.52 | 9e-10 | 1.938e-06
LPY-012J | Wa No 15 | 33 | 8 | 9 | 0.010061 | 3.5417 | 7.47e-10 | 1.453e-06
LPY-012J | Wa No 15 | 34 | 9 | 9 | 0.0094803 | 3.5147 | 1.085e-09 | 2.663e-06
LPY-012J | Wa No 15 | 35 | 10 | 9 | 0.0091412 | 3.5328 | 2.955e-09 | 3.51e-06
LPY-012J | Wa No 15 | 36 | 11 | 9 | 0.0091494 | 3.5499 | 1.126e-09 | 3.839e-06
LPY-012J | Wa No 15 | 37 | 12 | 9 | 0.0090686 | 3.5604 | 9.5e-10 | 3.661e-06
LPY-012J | Wa No 15 | 38 | 13 | 9 | 0.0090725 | 3.5693 | 7.85e-10 | 3.532e-06
LPY-012J | Wa No 15 | 39 | 15 | 9 | 0.0091562 | 3.5804 | 4.41e-10 | 3.514e-06
LPY-012J | Wa No 15 | 40 | 16 | 9 | 0.0091393 | 3.5818 | 3.28e-10 | 3.154e-06
LPY-012J | Wa No 15 | 41 | 19 | 9 | 0.0092273 | 3.5844 | 2.495e-09 | 3.548e-06
LPY-012J | Wa No 15 | 42 | 20 | 9 | 0.0091141 | 3.5781 | 1.948e-09 | 3.47e-06
LPY-012J | Wa No 15 | 43 | 21 | 9 | 0.0092259 | 3.5712 | 8.47e-10 | 3.22e-06
LPY-012J | Wa No 15 | 44 | 22 | 9 | 0.0091654 | 3.5601 | 4.566e-09 | 3.135e-06
LPY-012J | Wa No 15 | 45 | 23 | 9 | 0.0093047 | 3.5469 | 1.082e-09 | 3.304e-06
LPY-012J | Wa No 15 | 46 | 24 | 9 | 0.0091533 | 3.5341 | 3.656e-09 | 3.151e-06
LPY-012J | Wa No 15 | 47 | 25 | 9 | 0.0092583 | 3.5196 | 5.773e-09 | 2.601e-06
LPY-012J | Wa No 15 | 48 | 26 | 9 | 0.0093468 | 3.5078 | 1.36e-09 | 1.888e-06
LPY-012J | Wa No 15 | 49 | 27 | 9 | 0.010387 | 3.5285 | 1.063e-09 | 1.106e-06
LPY-012J | Wa No 15 | 50 | 9 | 10 | 0.0092505 | 3.5331 | 2.921e-09 | 3.204e-06
LPY-012J | Wa No 15 | 51 | 11 | 10 | 0.0090769 | 3.5581 | 1.936e-09 | 3.46e-06
LPY-012J | Wa No 15 | 52 | 13 | 10 | 0.009207 | 3.5804 | 1.732e-09 | 3.129e-06
LPY-012J | Wa No 15 | 53 | 14 | 10 | 0.0092012 | 3.5926 | 6.59e-10 | 2.866e-06
LPY-012J | Wa No 15 | 54 | 15 | 10 | 0.0093332 | 3.5975 | 5.5e-10 | 2.873e-06
LPY-012J | Wa No 15 | 55 | 16 | 10 | 0.0092747 | 3.5995 | 9e-11 | 2.845e-06
LPY-012J | Wa No 15 | 56 | 17 | 10 | 0.0093874 | 3.6005 | 2.63e-09 | 2.557e-06
LPY-012J | Wa No 15 | 57 | 18 | 10 | 0.0093579 | 3.6005 | 1.626e-09 | 2.735e-06
LPY-012J | Wa No 15 | 59 | 21 | 10 | 0.009369 | 3.5821 | 1.97e-09 | 2.735e-06
LPY-012J | Wa No 15 | 60 | 22 | 10 | 0.0092573 | 3.5647 | 7.78e-10 | 2.866e-06
LPY-012J | Wa No 15 | 61 | 23 | 10 | 0.0092563 | 3.5555 | 2.627e-09 | 2.857e-06
LPY-012J | Wa No 15 | 62 | 24 | 10 | 0.009178 | 3.5426 | 1.213e-09 | 2.848e-06
LPY-012J | Wa No 15 | 63 | 25 | 10 | 0.0092205 | 3.5295 | 4.44e-10 | 2.682e-06
LPY-012J | Wa No 15 | 64 | 7 | 11 | 0.0096269 | 3.5088 | 2.079e-09 | 2.063e-06
LPY-012J | Wa No 15 | 65 | 8 | 11 | 0.0091818 | 3.5272 | 3.112e-09 | 2.876e-06
LPY-012J | Wa No 15 | 66 | 9 | 11 | 0.0090575 | 3.541 | 1.554e-09 | 3.526e-06
LPY-012J | Wa No 15 | 67 | 10 | 11 | 0.0090793 | 3.5522 | 2.298e-09 | 3.32e-06
LPY-012J | Wa No 15 | 68 | 11 | 11 | 0.009088 | 3.566 | 3.718e-09 | 3.21e-06
LPY-012J | Wa No 15 | 69 | 12 | 11 | 0.0091291 | 3.5808 | 1.144e-09 | 2.845e-06
LPY-012J | Wa No 15 | 70 | 13 | 11 | 0.0091886 | 3.5985 | 2.358e-09 | 2.72e-06
LPY-012J | Wa No 15 | 71 | 15 | 11 | 0.0092708 | 3.6225 | 4.156e-09 | 2.907e-06
LPY-012J | Wa No 15 | 72 | 18 | 11 | 0.0092505 | 3.6366 | 7.53e-10 | 3.217e-06
LPY-012J | Wa No 15 | 73 | 19 | 11 | 0.0092665 | 3.6301 | 2.036e-09 | 3.001e-06
LPY-012J | Wa No 15 | 74 | 20 | 11 | 0.0092994 | 3.6192 | 1.923e-09 | 2.854e-06
LPY-012J | Wa No 15 | 75 | 21 | 11 | 0.0093124 | 3.6054 | 5.798e-09 | 2.92e-06
LPY-012J | Wa No 15 | 76 | 22 | 11 | 0.0091596 | 3.5811 | 2.574e-09 | 2.66e-06
LPY-012J | Wa No 15 | 77 | 23 | 11 | 0.0095688 | 3.5637 | 1.247e-09 | 2.713e-06
LPY-012J | Wa No 15 | 78 | 24 | 11 | 0.0090928 | 3.5459 | 3.822e-09 | 2.663e-06
LPY-012J | Wa No 15 | 79 | 25 | 11 | 0.0091369 | 3.5328 | 2.34e-10 | 2.685e-06
LPY-012J | Wa No 15 | 80 | 26 | 11 | 0.0090759 | 3.5154 | 3.243e-09 | 2.669e-06
LPY-012J | Wa No 15 | 81 | 27 | 11 | 0.0091523 | 3.5016 | 1.201e-09 | 2.232e-06
LPY-012J | Wa No 15 | 82 | 28 | 11 | 0.0094019 | 3.5229 | 2.84e-10 | 1.794e-06
LPY-012J | Wa No 15 | 83 | 7 | 12 | 0.0092655 | 3.521 | 2.158e-09 | 2.835e-06
LPY-012J | Wa No 15 | 84 | 8 | 12 | 0.0090803 | 3.5371 | 5.19e-10 | 3.485e-06
LPY-012J | Wa No 15 | 85 | 9 | 12 | 0.0090846 | 3.5463 | 2.664e-09 | 3.235e-06
LPY-012J | Wa No 15 | 86 | 12 | 12 | 0.0092612 | 3.6071 | 4e-11 | 2.619e-06
LPY-012J | Wa No 15 | 87 | 13 | 12 | 0.0093855 | 3.631 | 4.81e-09 | 2.77e-06
LPY-012J | Wa No 15 | 88 | 14 | 12 | 0.0092907 | 3.6448 | 3.22e-10 | 2.96e-06
LPY-012J | Wa No 15 | 89 | 15 | 12 | 0.0094517 | 3.6537 | 2.133e-09 | 2.841e-06
LPY-012J | Wa No 15 | 90 | 16 | 12 | 0.009473 | 3.655 | 8.5e-10 | 2.673e-06
LPY-012J | Wa No 15 | 91 | 17 | 12 | 0.0095761 | 3.6603 | 2.292e-09 | 2.51e-06
LPY-012J | Wa No 15 | 92 | 18 | 12 | 0.0094648 | 3.6573 | 1.032e-09 | 2.357e-06
LPY-012J | Wa No 15 | 93 | 19 | 12 | 0.0094735 | 3.6626 | 3.828e-09 | 2.501e-06
LPY-012J | Wa No 15 | 94 | 21 | 12 | 0.0094822 | 3.6399 | 5.16e-10 | 2.779e-06
LPY-012J | Wa No 15 | 95 | 23 | 12 | 0.0093216 | 3.586 | 8.839e-09 | 2.201e-06
LPY-012J | Wa No 15 | 96 | 24 | 12 | 0.0092263 | 3.5584 | 7.04e-09 | 2.266e-06
LPY-012J | Wa No 15 | 97 | 25 | 12 | 0.0092341 | 3.5384 | 2.245e-09 | 2.404e-06
LPY-012J | Wa No 15 | 98 | 26 | 12 | 0.0090943 | 3.5206 | 1.185e-09 | 2.573e-06
LPY-012J | Wa No 15 | 99 | 27 | 12 | 0.0092075 | 3.5065 | 7.63e-10 | 2.51e-06
LPY-012J | Wa No 15 | 101 | 6 | 13 | 0.009504 | 3.5124 | 4.141e-09 | 1.966e-06
LPY-012J | Wa No 15 | 102 | 7 | 13 | 0.0091315 | 3.5295 | 9.91e-10 | 3.198e-06
LPY-012J | Wa No 15 | 103 | 8 | 13 | 0.0090314 | 3.5443 | 7.5e-11 | 3.179e-06
LPY-012J | Wa No 15 | 104 | 9 | 13 | 0.0091262 | 3.5555 | 5.32e-09 | 3.073e-06
LPY-012J | Wa No 15 | 105 | 11 | 13 | 0.0093782 | 3.6071 | 4.62e-10 | 2.635e-06
LPY-012J | Wa No 15 | 106 | 12 | 13 | 0.0092147 | 3.6291 | 1.34e-10 | 2.651e-06
LPY-012J | Wa No 15 | 107 | 13 | 13 | 0.0093149 | 3.6639 | 5.492e-09 | 2.901e-06
LPY-012J | Wa No 15 | 108 | 14 | 13 | 0.0093134 | 3.6751 | 1.463e-09 | 2.566e-06
LPY-012J | Wa No 15 | 109 | 16 | 13 | 0.0094527 | 3.6856 | 2.101e-09 | 2.169e-06
LPY-012J | Wa No 15 | 110 | 18 | 13 | 0.0095364 | 3.6849 | 3.897e-09 | 1.957e-06
LPY-012J | Wa No 15 | 111 | 21 | 13 | 0.00943 | 3.6646 | 4.441e-09 | 2.185e-06
LPY-012J | Wa No 15 | 112 | 22 | 13 | 0.009327 | 3.6435 | 1.369e-09 | 2.297e-06
LPY-012J | Wa No 15 | 113 | 23 | 13 | 0.0092675 | 3.6067 | 9.94e-10 | 2.419e-06
LPY-012J | Wa No 15 | 114 | 25 | 13 | 0.0092147 | 3.5476 | 1.52e-09 | 2.244e-06
LPY-012J | Wa No 15 | 115 | 27 | 13 | 0.0090938 | 3.5134 | 3.581e-09 | 2.448e-06
LPY-012J | Wa No 15 | 116 | 5 | 14 | 0.009683 | 3.5292 | 2.03e-10 | 1.538e-06
LPY-012J | Wa No 15 | 117 | 6 | 14 | 0.0092288 | 3.5157 | 4.478e-09 | 2.638e-06
LPY-012J | Wa No 15 | 118 | 7 | 14 | 0.0090604 | 3.5328 | 3.06e-10 | 3.195e-06
LPY-012J | Wa No 15 | 119 | 8 | 14 | 0.0090406 | 3.5446 | 5.598e-09 | 3.092e-06
LPY-012J | Wa No 15 | 120 | 9 | 14 | 0.0091451 | 3.5594 | 3.884e-09 | 2.804e-06
LPY-012J | Wa No 15 | 121 | 10 | 14 | 0.0092505 | 3.5939 | 4.6e-11 | 2.46e-06
LPY-012J | Wa No 15 | 122 | 11 | 14 | 0.0092941 | 3.6274 | 4.86e-09 | 2.591e-06
LPY-012J | Wa No 15 | 123 | 12 | 14 | 0.0092742 | 3.6646 | 3.637e-09 | 2.638e-06
LPY-012J | Wa No 15 | 124 | 13 | 14 | 0.0096022 | 3.6954 | 1.9e-10 | 2.351e-06
LPY-012J | Wa No 15 | 125 | 15 | 14 | 0.0097217 | 3.7125 | 3.856e-09 | 1.85e-06
LPY-012J | Wa No 15 | 126 | 16 | 14 | 0.0096714 | 3.7138 | 7.81e-10 | 1.778e-06
LPY-012J | Wa No 15 | 127 | 17 | 14 | 0.0098344 | 3.7194 | 5.84e-10 | 1.75e-06
LPY-012J | Wa No 15 | 128 | 18 | 14 | 0.0097633 | 3.7102 | 2.733e-09 | 1.606e-06
LPY-012J | Wa No 15 | 129 | 19 | 14 | 0.0099466 | 3.7066 | 1.373e-09 | 1.769e-06
LPY-012J | Wa No 15 | 130 | 20 | 14 | 0.009771 | 3.705 | 4.31e-10 | 1.835e-06
LPY-012J | Wa No 15 | 131 | 21 | 14 | 0.0097139 | 3.7014 | 2.261e-09 | 1.847e-06
LPY-012J | Wa No 15 | 132 | 23 | 14 | 0.009609 | 3.6425 | 3.578e-09 | 2.357e-06
LPY-012J | Wa No 15 | 133 | 25 | 14 | 0.0094053 | 3.5676 | 2.686e-09 | 2.122e-06
LPY-012J | Wa No 15 | 134 | 26 | 14 | 0.0092012 | 3.5344 | 1.75e-10 | 2.082e-06
LPY-012J | Wa No 15 | 135 | 30 | 14 | 0.0096888 | 3.4993 | 8.97e-10 | 8.91e-07
LPY-012J | Wa No 15 | 136 | 5 | 15 | 0.0095698 | 3.5058 | 3.84e-09 | 1.719e-06
LPY-012J | Wa No 15 | 137 | 7 | 15 | 0.0090329 | 3.5354 | 5.31e-10 | 3.188e-06
LPY-012J | Wa No 15 | 138 | 8 | 15 | 0.0090362 | 3.5518 | 1.892e-09 | 3.057e-06
LPY-012J | Wa No 15 | 139 | 10 | 15 | 0.0092587 | 3.6117 | 3.15e-10 | 2.538e-06
LPY-012J | Wa No 15 | 140 | 12 | 15 | 0.0093284 | 3.6866 | 8.78e-10 | 2.535e-06
LPY-012J | Wa No 15 | 141 | 13 | 15 | 0.009549 | 3.7063 | 7.922e-09 | 2.072e-06
LPY-012J | Wa No 15 | 142 | 14 | 15 | 0.0095915 | 3.7204 | 4.428e-09 | 1.891e-06
LPY-012J | Wa No 15 | 143 | 15 | 15 | 0.0096868 | 3.7263 | 3.384e-09 | 1.528e-06
LPY-012J | Wa No 15 | 144 | 16 | 15 | 0.0096902 | 3.7342 | 2.12e-10 | 1.447e-06
LPY-012J | Wa No 15 | 145 | 19 | 15 | 0.0099717 | 3.7263 | 2.686e-09 | 1.413e-06
LPY-012J | Wa No 15 | 146 | 20 | 15 | 0.0097942 | 3.7263 | 6.78e-10 | 1.344e-06
LPY-012J | Wa No 15 | 147 | 22 | 15 | 0.010264 | 3.6869 | 7.5e-11 | 1.932e-06
LPY-012J | Wa No 15 | 148 | 23 | 15 | 0.0096539 | 3.654 | 1.235e-09 | 2.194e-06
LPY-012J | Wa No 15 | 149 | 24 | 15 | 0.0092984 | 3.6189 | 1.867e-09 | 2.413e-06
LPY-012J | Wa No 15 | 150 | 25 | 15 | 0.0092602 | 3.5772 | 4.059e-09 | 2.147e-06
LPY-012J | Wa No 15 | 151 | 26 | 15 | 0.0091857 | 3.5449 | 2.955e-09 | 1.994e-06
LPY-012J | Wa No 15 | 152 | 27 | 15 | 0.0092017 | 3.5216 | 2.186e-09 | 2.21e-06
LPY-012J | Wa No 15 | 153 | 28 | 15 | 0.009072 | 3.5042 | 7.306e-09 | 2.601e-06
LPY-012J | Wa No 15 | 154 | 30 | 15 | 0.0094024 | 3.5055 | 1.51e-09 | 1.472e-06
LPY-012J | Wa No 15 | 155 | 6 | 16 | 0.0091054 | 3.5213 | 3.4e-11 | 3.013e-06
LPY-012J | Wa No 15 | 156 | 7 | 16 | 0.0090686 | 3.5341 | 2.308e-09 | 3.02e-06
LPY-012J | Wa No 15 | 157 | 8 | 16 | 0.0090735 | 3.5509 | 8.69e-10 | 2.766e-06
LPY-012J | Wa No 15 | 158 | 9 | 16 | 0.0091823 | 3.5827 | 8.31e-10 | 2.569e-06
LPY-012J | Wa No 15 | 159 | 10 | 16 | 0.0092471 | 3.6202 | 7.28e-10 | 2.651e-06
LPY-012J | Wa No 15 | 160 | 11 | 16 | 0.0094039 | 3.6705 | 8.72e-10 | 2.651e-06
LPY-012J | Wa No 15 | 161 | 12 | 16 | 0.009488 | 3.6971 | 5.473e-09 | 2.404e-06
LPY-012J | Wa No 15 | 162 | 13 | 16 | 0.0097304 | 3.7319 | 3.834e-09 | 1.9e-06
LPY-012J | Wa No 15 | 163 | 15 | 16 | 0.0099596 | 3.7467 | 2.07e-09 | 1.341e-06
LPY-012J | Wa No 15 | 164 | 19 | 16 | 0.010183 | 3.7582 | 1.513e-09 | 1.091e-06
LPY-012J | Wa No 15 | 165 | 20 | 16 | 0.010048 | 3.7395 | 9.63e-10 | 1.259e-06
LPY-012J | Wa No 15 | 166 | 21 | 16 | 0.010238 | 3.727 | 4.991e-09 | 1.588e-06
LPY-012J | Wa No 15 | 167 | 22 | 16 | 0.010798 | 3.7053 | 6.365e-09 | 1.578e-06
LPY-012J | Wa No 15 | 168 | 25 | 16 | 0.009312 | 3.5867 | 2.674e-09 | 2.066e-06
LPY-012J | Wa No 15 | 169 | 26 | 16 | 0.0092442 | 3.5518 | 2.098e-09 | 1.672e-06
LPY-012J | Wa No 15 | 170 | 28 | 16 | 0.0091059 | 3.5085 | 1.842e-09 | 2.094e-06
LPY-012J | Wa No 15 | 171 | 5 | 17 | 0.009488 | 3.5154 | 1.648e-09 | 2.213e-06
LPY-012J | Wa No 15 | 172 | 6 | 17 | 0.0090643 | 3.5311 | 6.59e-10 | 3.176e-06
LPY-012J | Wa No 15 | 173 | 7 | 17 | 0.009027 | 3.5417 | 5.439e-09 | 3.151e-06
LPY-012J | Wa No 15 | 174 | 8 | 17 | 0.0092616 | 3.5607 | 8.72e-10 | 2.732e-06
LPY-012J | Wa No 15 | 175 | 9 | 17 | 0.0091915 | 3.5979 | 1.973e-09 | 2.46e-06
LPY-012J | Wa No 15 | 176 | 10 | 17 | 0.0092583 | 3.6307 | 1.904e-09 | 2.582e-06
LPY-012J | Wa No 15 | 177 | 11 | 17 | 0.0093531 | 3.6833 | 1.213e-09 | 2.535e-06
LPY-012J | Wa No 15 | 178 | 12 | 17 | 0.0094982 | 3.7152 | 4.5e-10 | 1.938e-06
LPY-012J | Wa No 15 | 179 | 13 | 17 | 0.0097381 | 3.7365 | 5.617e-09 | 1.966e-06
LPY-012J | Wa No 15 | 180 | 14 | 17 | 0.0098024 | 3.7562 | 7.85e-10 | 1.441e-06
LPY-012J | Wa No 15 | 181 | 15 | 17 | 0.0099272 | 3.7648 | 1.582e-09 | 1.356e-06
LPY-012J | Wa No 15 | 182 | 16 | 17 | 0.0099969 | 3.7819 | 3.15e-10 | 1.097e-06
LPY-012J | Wa No 15 | 183 | 17 | 17 | 0.010079 | 3.7888 | 4.28e-10 | 1.206e-06
LPY-012J | Wa No 15 | 184 | 18 | 17 | 0.010077 | 3.7917 | 2.28e-10 | 7.28e-07
LPY-012J | Wa No 15 | 185 | 19 | 17 | 0.010167 | 3.7802 | 3.431e-09 | 8.84e-07
LPY-012J | Wa No 15 | 186 | 20 | 17 | 0.0099863 | 3.7743 | 1.144e-09 | 1.134e-06
LPY-012J | Wa No 15 | 187 | 21 | 17 | 0.01002 | 3.7382 | 3.321e-09 | 1.472e-06
LPY-012J | Wa No 15 | 188 | 22 | 17 | 0.0099451 | 3.7181 | 2.399e-09 | 1.519e-06
LPY-012J | Wa No 15 | 189 | 23 | 17 | 0.0096491 | 3.6836 | 2.486e-09 | 1.775e-06
LPY-012J | Wa No 15 | 190 | 24 | 17 | 0.0093792 | 3.6465 | 5.28e-10 | 2.247e-06
LPY-012J | Wa No 15 | 191 | 25 | 17 | 0.0092747 | 3.5979 | 3.093e-09 | 2.338e-06
LPY-012J | Wa No 15 | 192 | 26 | 17 | 0.00931 | 3.5676 | 2.98e-09 | 1.788e-06
LPY-012J | Wa No 15 | 193 | 27 | 17 | 0.0092118 | 3.5417 | 4.372e-09 | 2.057e-06
LPY-012J | Wa No 15 | 194 | 28 | 17 | 0.0090774 | 3.5249 | 3.693e-09 | 2.129e-06
LPY-012J | Wa No 15 | 195 | 29 | 17 | 0.0091286 | 3.5101 | 3.005e-09 | 2.169e-06
LPY-012J | Wa No 15 | 198 | 9 | 18 | 0.0092176 | 3.6061 | 2.033e-09 | 2.397e-06
LPY-012J | Wa No 15 | 199 | 10 | 18 | 0.0092646 | 3.6442 | 1.685e-09 | 2.594e-06
LPY-012J | Wa No 15 | 200 | 11 | 18 | 0.0095093 | 3.6974 | 7.043e-09 | 2.335e-06
LPY-012J | Wa No 15 | 201 | 12 | 18 | 0.011354 | 3.7273 | 1.341e-09 | 2.079e-06
LPY-012J | Wa No 15 | 202 | 14 | 18 | 0.0098252 | 3.7431 | 8.47e-10 | 1.322e-06
LPY-012J | Wa No 15 | 203 | 15 | 18 | 0.010017 | 3.7805 | 2.126e-09 | 1.209e-06
LPY-012J | Wa No 15 | 204 | 16 | 18 | 0.010069 | 3.7874 | 1.451e-09 | 8.53e-07
LPY-012J | Wa No 15 | 205 | 17 | 18 | 0.010307 | 3.7996 | 3.008e-09 | 9.69e-07
LPY-012J | Wa No 15 | 206 | 18 | 18 | 0.010931 | 3.7878 | 1.135e-09 | 9.06e-07
LPY-012J | Wa No 15 | 207 | 19 | 18 | 0.010359 | 3.7825 | 1.022e-09 | 9.62e-07
LPY-012J | Wa No 15 | 208 | 20 | 18 | 0.010182 | 3.7602 | 1.62e-09 | 1.031e-06
LPY-012J | Wa No 15 | 209 | 21 | 18 | 0.0099393 | 3.7253 | 9.44e-10 | 1.353e-06
LPY-012J | Wa No 15 | 210 | 22 | 18 | 0.0097299 | 3.701 | 1.495e-09 | 1.447e-06
LPY-012J | Wa No 15 | 211 | 23 | 18 | 0.0096302 | 3.6813 | 6.81e-10 | 1.666e-06
LPY-012J | Wa No 15 | 212 | 25 | 18 | 0.0094484 | 3.5933 | 6.91e-10 | 2.297e-06
LPY-012J | Wa No 15 | 213 | 26 | 18 | 0.0093608 | 3.5709 | 3.906e-09 | 1.997e-06
LPY-012J | Wa No 15 | 214 | 6 | 19 | 0.0096839 | 3.521 | 1.635e-09 | 3.404e-06
LPY-012J | Wa No 15 | 215 | 7 | 19 | 0.0092094 | 3.542 | 1.482e-09 | 3.476e-06
LPY-012J | Wa No 15 | 216 | 9 | 19 | 0.0093052 | 3.6126 | 4.306e-09 | 2.513e-06
LPY-012J | Wa No 15 | 217 | 10 | 19 | 0.0093715 | 3.6432 | 6e-10 | 2.616e-06
LPY-012J | Wa No 15 | 218 | 11 | 19 | 0.0095306 | 3.6961 | 3.337e-09 | 2.441e-06
LPY-012J | Wa No 15 | 219 | 12 | 19 | 0.011168 | 3.7283 | 6.186e-09 | 2.007e-06
LPY-012J | Wa No 15 | 220 | 13 | 19 | 0.010366 | 3.748 | 1.595e-09 | 1.644e-06
LPY-012J | Wa No 15 | 221 | 14 | 19 | 0.010047 | 3.7674 | 1.241e-09 | 1.325e-06
LPY-012J | Wa No 15 | 222 | 16 | 19 | 0.010286 | 3.8065 | 2.458e-09 | 1.113e-06
LPY-012J | Wa No 15 | 223 | 17 | 19 | 0.010231 | 3.8006 | 3.684e-09 | 9.66e-07
LPY-012J | Wa No 15 | 224 | 19 | 19 | 0.010275 | 3.7845 | 1.351e-09 | 8.72e-07
LPY-012J | Wa No 15 | 225 | 20 | 19 | 0.010047 | 3.7789 | 2.818e-09 | 9.72e-07
LPY-012J | Wa No 15 | 226 | 22 | 19 | 0.009712 | 3.7224 | 4.901e-09 | 2.735e-06
LPY-012J | Wa No 15 | 227 | 23 | 19 | 0.0095209 | 3.6925 | 1.71e-09 | 1.957e-06
LPY-012J | Wa No 15 | 228 | 24 | 19 | 0.0093216 | 3.6554 | 6.75e-10 | 2.201e-06
LPY-012J | Wa No 15 | 229 | 25 | 19 | 0.0092607 | 3.6005 | 2.314e-09 | 2.338e-06
LPY-012J | Wa No 15 | 230 | 27 | 19 | 0.009208 | 3.543 | 4.113e-09 | 2.357e-06
LPY-012J | Wa No 15 | 233 | 6 | 20 | 0.0096007 | 3.5147 | 8e-10 | 3.723e-06
LPY-012J | Wa No 15 | 234 | 7 | 20 | 0.010096 | 3.5436 | 2.123e-09 | 3.357e-06
LPY-012J | Wa No 15 | 235 | 8 | 20 | 0.0095746 | 3.5699 | 2.993e-09 | 3.001e-06
LPY-012J | Wa No 15 | 236 | 11 | 20 | 0.0093773 | 3.6833 | 1.689e-09 | 2.535e-06
LPY-012J | Wa No 15 | 237 | 12 | 20 | 0.0094958 | 3.7112 | 6.09e-10 | 2.219e-06
LPY-012J | Wa No 15 | 238 | 13 | 20 | 0.0098116 | 3.7428 | 1.785e-09 | 1.725e-06
LPY-012J | Wa No 15 | 239 | 14 | 20 | 0.00989 | 3.7592 | 3.202e-09 | 1.356e-06
LPY-012J | Wa No 15 | 240 | 16 | 20 | 0.010012 | 3.7943 | 1.457e-09 | 1.037e-06
LPY-012J | Wa No 15 | 241 | 17 | 20 | 0.010284 | 3.8068 | 2.27e-09 | 9.12e-07
LPY-012J | Wa No 15 | 242 | 18 | 20 | 0.010216 | 3.8121 | 1.84e-10 | 8.37e-07
LPY-012J | Wa No 15 | 243 | 19 | 20 | 0.01007 | 3.7871 | 1.482e-09 | 1e-06
LPY-012J | Wa No 15 | 244 | 20 | 20 | 0.0098847 | 3.775 | 9.91e-10 | 1.125e-06
LPY-012J | Wa No 15 | 245 | 21 | 20 | 0.0098711 | 3.7451 | 3.565e-09 | 1.453e-06
LPY-012J | Wa No 15 | 246 | 23 | 20 | 0.009549 | 3.6981 | 5.204e-09 | 1.869e-06
LPY-012J | Wa No 15 | 247 | 24 | 20 | 0.0094203 | 3.657 | 1.498e-09 | 2.229e-06
LPY-012J | Wa No 15 | 248 | 25 | 20 | 0.0093066 | 3.6123 | 3.568e-09 | 2.382e-06
LPY-012J | Wa No 15 | 249 | 26 | 20 | 0.0092607 | 3.5712 | 3.19e-09 | 2.229e-06
LPY-012J | Wa No 15 | 250 | 27 | 20 | 0.0091765 | 3.5334 | 1.025e-09 | 2.482e-06
LPY-012J | Wa No 15 | 251 | 6 | 21 | 0.0094556 | 3.518 | 3.69e-10 | 3.207e-06
LPY-012J | Wa No 15 | 252 | 7 | 21 | 0.0098561 | 3.544 | 6.974e-09 | 3.645e-06
LPY-012J | Wa No 15 | 253 | 8 | 21 | 0.0099495 | 3.565 | 1.435e-09 | 3.301e-06
LPY-012J | Wa No 15 | 254 | 10 | 21 | 0.0094609 | 3.6406 | 1.157e-09 | 2.454e-06
LPY-012J | Wa No 15 | 256 | 12 | 21 | 0.0095485 | 3.6997 | 3.34e-09 | 2.485e-06
LPY-012J | Wa No 15 | 257 | 13 | 21 | 0.0096399 | 3.7204 | 2.089e-09 | 1.994e-06
LPY-012J | Wa No 15 | 258 | 15 | 21 | 0.010115 | 3.7664 | 2.23e-09 | 1.272e-06
LPY-012J | Wa No 15 | 259 | 16 | 21 | 0.010146 | 3.7799 | 1.329e-09 | 1.234e-06
LPY-012J | Wa No 15 | 260 | 17 | 21 | 0.010061 | 3.7901 | 2.205e-09 | 1.191e-06
LPY-012J | Wa No 15 | 261 | 18 | 21 | 0.01005 | 3.7845 | 2.336e-09 | 1.088e-06
LPY-012J | Wa No 15 | 262 | 19 | 21 | 0.0099713 | 3.7631 | 2.205e-09 | 1.203e-06
LPY-012J | Wa No 15 | 263 | 20 | 21 | 0.0098479 | 3.7506 | 1.507e-09 | 1.369e-06
LPY-012J | Wa No 15 | 265 | 22 | 21 | 0.010277 | 3.7119 | 1.269e-09 | 1.888e-06
LPY-012J | Wa No 15 | 266 | 23 | 21 | 0.0095577 | 3.6853 | 2.22e-10 | 2.16e-06
LPY-012J | Wa No 15 | 267 | 24 | 21 | 0.0092974 | 3.6485 | 5.323e-09 | 2.288e-06
LPY-012J | Wa No 15 | 268 | 26 | 21 | 0.0092655 | 3.5716 | 4.075e-09 | 2.279e-06
LPY-012J | Wa No 15 | 269 | 27 | 21 | 0.0091277 | 3.5407 | 1.52e-09 | 2.494e-06
LPY-012J | Wa No 15 | 270 | 28 | 21 | 0.0091233 | 3.519 | 5.59e-10 | 2.454e-06
LPY-012J | Wa No 15 | 271 | 30 | 21 | 0.0096897 | 3.4966 | 9.85e-10 | 1.316e-06
LPY-012J | Wa No 15 | 272 | 6 | 22 | 0.009326 | 3.5147 | 2.571e-09 | 3.013e-06
LPY-012J | Wa No 15 | 273 | 8 | 22 | 0.0097454 | 3.5532 | 9e-11 | 4.774e-06
LPY-012J | Wa No 15 | 274 | 9 | 22 | 0.0096781 | 3.5877 | 1.936e-09 | 2.754e-06
LPY-012J | Wa No 15 | 275 | 10 | 22 | 0.009594 | 3.6337 | 2.861e-09 | 2.444e-06
LPY-012J | Wa No 15 | 276 | 11 | 22 | 0.0094653 | 3.6701 | 1.088e-09 | 2.601e-06
LPY-012J | Wa No 15 | 278 | 13 | 22 | 0.0096486 | 3.7388 | 1.742e-09 | 6.327e-06
LPY-012J | Wa No 15 | 279 | 14 | 22 | 0.009728 | 3.7556 | 3.002e-09 | 1.616e-06
LPY-012J | Wa No 15 | 281 | 16 | 22 | 0.0097763 | 3.7589 | 1.126e-09 | 1.45e-06
LPY-012J | Wa No 15 | 282 | 17 | 22 | 0.0099945 | 3.7615 | 2.12e-09 | 1.266e-06
LPY-012J | Wa No 15 | 283 | 18 | 22 | 0.0098929 | 3.7559 | 1.726e-09 | 1.385e-06
LPY-012J | Wa No 15 | 284 | 19 | 22 | 0.0097613 | 3.7477 | 3.334e-09 | 1.503e-06
LPY-012J | Wa No 15 | 285 | 20 | 22 | 0.009624 | 3.7296 | 1.613e-09 | 2.007e-06
LPY-012J | Wa No 15 | 286 | 21 | 22 | 0.0098416 | 3.7175 | 2.223e-09 | 1.678e-06
LPY-012J | Wa No 15 | 287 | 22 | 22 | 0.010115 | 3.701 | 2.377e-09 | 1.922e-06
LPY-012J | Wa No 15 | 288 | 24 | 22 | 0.0092989 | 3.6218 | 5.28e-10 | 2.335e-06
LPY-012J | Wa No 15 | 289 | 28 | 22 | 0.0091359 | 3.5068 | 2.348e-09 | 2.632e-06
LPY-012J | Wa No 15 | 290 | 30 | 22 | 0.00977 | 3.5049 | 4.979e-09 | 1.034e-06
LPY-012J | Wa No 15 | 291 | 9 | 23 | 0.009297 | 3.5522 | 1.363e-09 | 2.91e-06
LPY-012J | Wa No 15 | 292 | 10 | 23 | 0.0094213 | 3.5946 | 5.783e-09 | 2.391e-06
LPY-012J | Wa No 15 | 293 | 11 | 23 | 0.0095098 | 3.6494 | 3.406e-09 | 2.219e-06
LPY-012J | Wa No 15 | 294 | 12 | 23 | 0.009607 | 3.6761 | 1.757e-09 | 2.429e-06
LPY-012J | Wa No 15 | 295 | 13 | 23 | 0.0097207 | 3.7089 | 4.019e-09 | 2.322e-06
LPY-012J | Wa No 15 | 296 | 16 | 23 | 0.0099026 | 3.7207 | 3.915e-09 | 1.632e-06
LPY-012J | Wa No 15 | 298 | 19 | 23 | 0.0096535 | 3.7142 | 1.338e-09 | 1.972e-06
LPY-012J | Wa No 15 | 299 | 20 | 23 | 0.0096539 | 3.7076 | 1.266e-09 | 1.828e-06
LPY-012J | Wa No 15 | 300 | 21 | 23 | 0.0095001 | 3.6895 | 6.196e-09 | 2.1e-06
LPY-012J | Wa No 15 | 301 | 22 | 23 | 0.0094648 | 3.6695 | 5.714e-09 | 3.526e-06
LPY-012J | Wa No 15 | 302 | 23 | 23 | 0.0094687 | 3.6471 | 1.463e-09 | 2.585e-06
LPY-012J | Wa No 15 | 303 | 24 | 23 | 0.0094353 | 3.6041 | 1.448e-09 | 2.119e-06
LPY-012J | Wa No 15 | 304 | 26 | 23 | 0.0092413 | 3.5305 | 5.5e-10 | 2.66e-06
LPY-012J | Wa No 15 | 305 | 27 | 23 | 0.0091785 | 3.5078 | 2.352e-09 | 2.798e-06
LPY-012J | Wa No 15 | 306 | 28 | 23 | 0.0092205 | 3.498 | 1.454e-09 | 2.488e-06
LPY-012J | Wa No 15 | 307 | 29 | 23 | 0.0093516 | 3.5085 | 1.526e-09 | 1.647e-06
LPY-012J | Wa No 15 | 310 | 13 | 24 | 0.0097391 | 3.6879 | 9.53e-10 | 2.713e-06
LPY-012J | Wa No 15 | 311 | 14 | 24 | 0.009698 | 3.7037 | 2.32e-09 | 2.585e-06
LPY-012J | Wa No 15 | 312 | 16 | 24 | 0.0096012 | 3.7115 | 3.356e-09 | 2.288e-06
LPY-012J | Wa No 15 | 313 | 17 | 24 | 0.0098111 | 3.7112 | 2.786e-09 | 2.147e-06
LPY-012J | Wa No 15 | 314 | 18 | 24 | 0.0095291 | 3.7079 | 2.674e-09 | 2.15e-06
LPY-012J | Wa No 15 | 315 | 19 | 24 | 0.0094542 | 3.7027 | 3.5e-10 | 2.26e-06
LPY-012J | Wa No 15 | 316 | 20 | 24 | 0.0094861 | 3.677 | 1.923e-09 | 2.573e-06
LPY-012J | Wa No 15 | 318 | 22 | 24 | 0.009341 | 3.6425 | 5.589e-09 | 2.585e-06
LPY-012J | Wa No 15 | 319 | 23 | 24 | 0.0094334 | 3.5985 | 3.659e-09 | 2.479e-06
LPY-012J | Wa No 15 | 323 | 13 | 25 | 0.010009 | 3.6534 | 3.528e-09 | 2.372e-06
LPY-012J | Wa No 15 | 324 | 15 | 25 | 0.0098958 | 3.6632 | 5.37e-10 | 2.92e-06
LPY-012J | Wa No 15 | 325 | 16 | 25 | 0.0098029 | 3.6715 | 8.388e-09 | 2.632e-06
LPY-012J | Wa No 15 | 326 | 17 | 25 | 0.0098266 | 3.6833 | 3.84e-10 | 2.863e-06
LPY-012J | Wa No 15 | 327 | 19 | 25 | 0.0094827 | 3.6636 | 1.654e-09 | 2.698e-06
LPY-012J | Wa No 15 | 328 | 20 | 25 | 0.0096443 | 3.6422 | 3.778e-09 | 2.644e-06
LPY-012J | Wa No 15 | 329 | 21 | 25 | 0.0095635 | 3.6399 | 3.03e-09 | 2.598e-06
LPY-012J | Wa No 15 | 330 | 22 | 25 | 0.009384 | 3.6195 | 1.59e-10 | 2.432e-06
LPY-012J | Wa No 15 | 331 | 23 | 25 | 0.0092912 | 3.5795 | 9.5e-10 | 2.604e-06
LPY-012J | Wa No 15 | 332 | 24 | 25 | 0.0092486 | 3.5295 | 6.25e-10 | 2.813e-06
LPY-012J | Wa No 15 | 333 | 25 | 25 | 0.0092704 | 3.5331 | 1.81e-10 | 3.123e-06
LPY-012J | Wa No 15 | 336 | 12 | 26 | 0.0092481 | 3.5788 | 1.792e-09 | 2.835e-06
LPY-012J | Wa No 15 | 337 | 13 | 26 | 0.0093879 | 3.6143 | 5.126e-09 | 2.813e-06
LPY-012J | Wa No 15 | 338 | 14 | 26 | 0.0095616 | 3.6396 | 7.75e-10 | 2.429e-06
LPY-012J | Wa No 15 | 339 | 15 | 26 | 0.0097425 | 3.6577 | 2.255e-09 | 2.698e-06
LPY-012J | Wa No 15 | 340 | 16 | 26 | 0.0095098 | 3.6603 | 2.62e-10 | 2.613e-06
LPY-012J | Wa No 15 | 341 | 17 | 26 | 0.0095243 | 3.6688 | 3.349e-09 | 2.763e-06
LPY-012J | Wa No 15 | 342 | 18 | 26 | 0.009401 | 3.657 | 5.483e-09 | 2.557e-06
LPY-012J | Wa No 15 | 344 | 20 | 26 | 0.009341 | 3.6245 | 1.26e-09 | 2.36e-06
LPY-012J | Wa No 15 | 345 | 21 | 26 | 0.0093328 | 3.6041 | 6.415e-09 | 2.523e-06
LPY-012J | Wa No 15 | 346 | 23 | 26 | 0.0092641 | 3.5486 | 4.588e-09 | 2.835e-06
LPY-012J | Wa No 15 | 347 | 24 | 26 | 0.0093376 | 3.5239 | 7.88e-10 | 3.195e-06
LPY-012J | Wa No 15 | 349 | 27 | 26 | 0.0092945 | 3.5072 | 1.851e-09 | 2.075e-06
LPY-012J | Wa No 15 | 350 | 8 | 27 | 0.010026 | 3.5288 | 4.794e-09 | 1.7e-06
LPY-012J | Wa No 15 | 351 | 9 | 27 | 0.0097275 | 3.5236 | 4.876e-09 | 2.616e-06
LPY-012J | Wa No 15 | 352 | 10 | 27 | 0.0095509 | 3.5223 | 2.09e-10 | 2.845e-06
LPY-012J | Wa No 15 | 353 | 11 | 27 | 0.00937 | 3.5423 | 3.518e-09 | 3.145e-06
LPY-012J | Wa No 15 | 354 | 13 | 27 | 0.0094276 | 3.5512 | 9.78e-10 | 3.12e-06
LPY-012J | Wa No 15 | 355 | 14 | 27 | 0.0095054 | 3.5699 | 1.538e-09 | 2.951e-06
LPY-012J | Wa No 15 | 356 | 16 | 27 | 0.0099722 | 3.6222 | 2.277e-09 | 2.816e-06
LPY-012J | Wa No 15 | 357 | 17 | 27 | 0.0098682 | 3.636 | 1.798e-09 | 2.823e-06
LPY-012J | Wa No 15 | 358 | 19 | 27 | 0.0095688 | 3.5962 | 1.801e-09 | 2.619e-06
LPY-012J | Wa No 15 | 359 | 22 | 27 | 0.0093366 | 3.5295 | 5.59e-10 | 3.067e-06
LPY-012J | Wa No 15 | 360 | 23 | 27 | 0.0092355 | 3.5246 | 1.172e-09 | 3.229e-06
LPY-012J | Wa No 15 | 361 | 24 | 27 | 0.0094605 | 3.5085 | 1.2e-11 | 3.138e-06
LPY-012J | Wa No 15 | 363 | 27 | 27 | 0.0095761 | 3.5538 | 2.261e-09 | 1.541e-06
LPY-012J | Wa No 15 | 364 | 10 | 28 | 0.0096244 | 3.541 | 1.126e-09 | 2.179e-06
LPY-012J | Wa No 15 | 365 | 11 | 28 | 0.0092747 | 3.5463 | 9.69e-10 | 2.77e-06
LPY-012J | Wa No 15 | 366 | 12 | 28 | 0.0092201 | 3.5459 | 1.942e-09 | 2.854e-06
LPY-012J | Wa No 15 | 367 | 13 | 28 | 0.0093013 | 3.5456 | 5.579e-09 | 3.082e-06
LPY-012J | Wa No 15 | 368 | 14 | 28 | 0.0093158 | 3.5489 | 6.06e-10 | 3.229e-06
LPY-012J | Wa No 15 | 369 | 15 | 28 | 0.0093226 | 3.5719 | 2.47e-10 | 3.101e-06
LPY-012J | Wa No 15 | 370 | 16 | 28 | 0.0093874 | 3.5791 | 5.714e-09 | 3.042e-06
LPY-012J | Wa No 15 | 371 | 18 | 28 | 0.0095166 | 3.5906 | 4.319e-09 | 2.863e-06
LPY-012J | Wa No 15 | 372 | 19 | 28 | 0.0094561 | 3.5768 | 5.689e-09 | 2.882e-06
LPY-012J | Wa No 15 | 373 | 22 | 28 | 0.0094972 | 3.5167 | 2.483e-09 | 3.245e-06
LPY-012J | Wa No 15 | 374 | 23 | 28 | 0.0094266 | 3.5016 | 7.103e-09 | 3.104e-06
LPY-012J | Wa No 15 | 375 | 24 | 28 | 0.0095166 | 3.4897 | 4.109e-09 | 2.982e-06
LPY-012J | Wa No 15 | 377 | 10 | 29 | 0.010194 | 3.5157 | 2.364e-09 | 1.397e-06
LPY-012J | Wa No 15 | 378 | 12 | 29 | 0.009728 | 3.5348 | 2.705e-09 | 2.125e-06
LPY-012J | Wa No 15 | 379 | 14 | 29 | 0.0097071 | 3.542 | 2.014e-09 | 2.795e-06
LPY-012J | Wa No 15 | 380 | 15 | 29 | 0.0096641 | 3.5538 | 4.738e-09 | 3.042e-06
LPY-012J | Wa No 15 | 381 | 16 | 29 | 0.0096791 | 3.5502 | 8.78e-10 | 3.16e-06
LPY-012J | Wa No 15 | 382 | 17 | 29 | 0.0095978 | 3.5518 | 1.451e-09 | 3.204e-06
LPY-012J | Wa No 15 | 383 | 18 | 29 | 0.0096404 | 3.5472 | 1.429e-09 | 2.848e-06
LPY-012J | Wa No 15 | 384 | 21 | 29 | 0.0094667 | 3.5068 | 1.673e-09 | 2.926e-06
LPY-012J | Wa No 15 | 385 | 22 | 29 | 0.0094759 | 3.4999 | 7.75e-10 | 2.591e-06
LPY-012J | Wa No 15 | 386 | 24 | 29 | 0.0097275 | 3.4911 | 2.902e-09 | 1.835e-06
LPY-012J | Wa No 15 | 387 | 15 | 30 | 0.0097899 | 3.5578 | 1.363e-09 | 2.05e-06
LPY-012J | Wa No 15 | 388 | 17 | 30 | 0.0095146 | 3.5472 | 1.754e-09 | 2.251e-06
LPY-012J | Wa No 15 | 390 | 22 | 30 | 0.0097865 | 3.5647 | 4.347e-09 | 1.738e-06
LPY-012J | Wa No 17 | 2 | 18 | 5 | 0.010283 | 3.6547 | 6e-12 | 1.006e-06
LPY-012J | Wa No 17 | 4 | 18 | 6 | 0.0098082 | 3.6084 | 3.909e-09 | 1.782e-06
LPY-012J | Wa No 17 | 5 | 19 | 6 | 0.0099137 | 3.612 | 3.9e-09 | 1.638e-06
LPY-012J | Wa No 17 | 6 | 20 | 6 | 0.0099993 | 3.6117 | 1.28e-10 | 1.535e-06
LPY-012J | Wa No 17 | 7 | 21 | 6 | 0.010442 | 3.6462 | 3.065e-09 | 1.334e-06
LPY-012J | Wa No 17 | 8 | 11 | 7 | 0.010165 | 3.6251 | 3.7e-11 | 1.213e-06
LPY-012J | Wa No 17 | 9 | 12 | 7 | 0.0097517 | 3.5956 | 1.222e-09 | 1.625e-06
LPY-012J | Wa No 17 | 10 | 15 | 7 | 0.0096641 | 3.613 | 1.304e-09 | 2.029e-06
LPY-012J | Wa No 17 | 11 | 17 | 7 | 0.0099979 | 3.6149 | 1.829e-09 | 2.247e-06
LPY-012J | Wa No 17 | 12 | 18 | 7 | 0.0094401 | 3.6126 | 2.27e-09 | 2.085e-06
LPY-012J | Wa No 17 | 13 | 19 | 7 | 0.00952 | 3.6087 | 4.134e-09 | 2.104e-06
LPY-012J | Wa No 17 | 14 | 21 | 7 | 0.0097255 | 3.6064 | 5.326e-09 | 1.947e-06
LPY-012J | Wa No 17 | 15 | 22 | 7 | 0.0096714 | 3.5972 | 9.16e-10 | 1.632e-06
LPY-012J | Wa No 17 | 16 | 24 | 7 | 0.010467 | 3.613 | 1.404e-09 | 1.184e-06
LPY-012J | Wa No 17 | 17 | 11 | 8 | 0.0097294 | 3.5995 | 4.391e-09 | 1.797e-06
LPY-012J | Wa No 17 | 18 | 12 | 8 | 0.0094213 | 3.6113 | 3.9e-09 | 1.853e-06
LPY-012J | Wa No 17 | 19 | 13 | 8 | 0.0094798 | 3.6182 | 3.584e-09 | 2.069e-06
LPY-012J | Wa No 17 | 20 | 14 | 8 | 0.0094372 | 3.6209 | 9.1e-10 | 2.035e-06
LPY-012J | Wa No 17 | 21 | 15 | 8 | 0.0096346 | 3.6333 | 6.468e-09 | 1.941e-06
LPY-012J | Wa No 17 | 22 | 16 | 8 | 0.0096699 | 3.6347 | 1.445e-09 | 2.044e-06
LPY-012J | Wa No 17 | 23 | 17 | 8 | 0.0095504 | 3.6271 | 2.524e-09 | 1.707e-06
LPY-012J | Wa No 17 | 24 | 18 | 8 | 0.0094508 | 3.6258 | 5.636e-09 | 1.935e-06
LPY-012J | Wa No 17 | 25 | 19 | 8 | 0.0096181 | 3.6245 | 1.588e-09 | 1.907e-06
LPY-012J | Wa No 17 | 26 | 20 | 8 | 0.0096075 | 3.6209 | 6.815e-09 | 1.979e-06
LPY-012J | Wa No 17 | 27 | 21 | 8 | 0.0096694 | 3.6107 | 6.13e-10 | 1.963e-06
LPY-012J | Wa No 17 | 28 | 22 | 8 | 0.0096152 | 3.6002 | 6.19e-10 | 1.816e-06
LPY-012J | Wa No 17 | 29 | 23 | 8 | 0.0098523 | 3.588 | 1.257e-09 | 1.638e-06
LPY-012J | Wa No 17 | 30 | 24 | 8 | 0.0097783 | 3.5709 | 2.211e-09 | 1.5e-06
LPY-012J | Wa No 17 | 31 | 8 | 9 | 0.010742 | 3.6225 | 8.03e-10 | 8.47e-07
LPY-012J | Wa No 17 | 32 | 9 | 9 | 0.0098416 | 3.5798 | 7.63e-10 | 1.494e-06
LPY-012J | Wa No 17 | 33 | 10 | 9 | 0.0094711 | 3.5998 | 2.09e-10 | 2.01e-06
LPY-012J | Wa No 17 | 34 | 11 | 9 | 0.009341 | 3.6126 | 3.34e-10 | 2.176e-06
LPY-012J | Wa No 17 | 35 | 12 | 9 | 0.0093207 | 3.6297 | 2.139e-09 | 1.925e-06
LPY-012J | Wa No 17 | 36 | 13 | 9 | 0.0093647 | 3.6314 | 1.632e-09 | 1.938e-06
LPY-012J | Wa No 17 | 37 | 14 | 9 | 0.0093661 | 3.6399 | 8.13e-10 | 1.803e-06
LPY-012J | Wa No 17 | 38 | 15 | 9 | 0.0094479 | 3.6534 | 2.821e-09 | 1.888e-06
LPY-012J | Wa No 17 | 39 | 16 | 9 | 0.0094358 | 3.654 | 4.507e-09 | 1.803e-06
LPY-012J | Wa No 17 | 40 | 17 | 9 | 0.0094503 | 3.6419 | 2.47e-09 | 1.597e-06
LPY-012J | Wa No 17 | 41 | 19 | 9 | 0.0095219 | 3.6416 | 4.12e-10 | 1.625e-06
LPY-012J | Wa No 17 | 42 | 20 | 9 | 0.00946 | 3.6396 | 3.306e-09 | 1.738e-06
LPY-012J | Wa No 17 | 43 | 21 | 9 | 0.0095253 | 3.6255 | 5.6e-11 | 1.916e-06
LPY-012J | Wa No 17 | 44 | 22 | 9 | 0.0094416 | 3.6094 | 3.509e-09 | 1.672e-06
LPY-012J | Wa No 17 | 45 | 23 | 9 | 0.0095529 | 3.5959 | 2.786e-09 | 1.769e-06
LPY-012J | Wa No 17 | 46 | 8 | 10 | 0.0097942 | 3.5867 | 3.797e-09 | 1.431e-06
LPY-012J | Wa No 17 | 47 | 9 | 10 | 0.0095088 | 3.6015 | 6.44e-10 | 1.863e-06
LPY-012J | Wa No 17 | 48 | 12 | 10 | 0.0093874 | 3.6363 | 1.757e-09 | 1.716e-06
LPY-012J | Wa No 17 | 49 | 14 | 10 | 0.009533 | 3.6655 | 2.789e-09 | 1.606e-06
LPY-012J | Wa No 17 | 50 | 15 | 10 | 0.0096984 | 3.6879 | 3.606e-09 | 1.56e-06
LPY-012J | Wa No 17 | 51 | 16 | 10 | 0.0096675 | 3.6889 | 2.799e-09 | 1.372e-06
LPY-012J | Wa No 17 | 52 | 18 | 10 | 0.009696 | 3.6751 | 6.5e-10 | 1.406e-06
LPY-012J | Wa No 17 | 53 | 19 | 10 | 0.0098542 | 3.6787 | 2.605e-09 | 1.435e-06
LPY-012J | Wa No 17 | 54 | 20 | 10 | 0.0097468 | 3.6662 | 3e-10 | 1.341e-06
LPY-012J | Wa No 17 | 55 | 21 | 10 | 0.009815 | 3.6494 | 5.5e-10 | 1.403e-06
LPY-012J | Wa No 17 | 56 | 22 | 10 | 0.0097004 | 3.6307 | 1.032e-09 | 1.628e-06
LPY-012J | Wa No 17 | 57 | 23 | 10 | 0.0097246 | 3.6186 | 5.88e-10 | 1.61e-06
LPY-012J | Wa No 17 | 58 | 24 | 10 | 0.0096651 | 3.5919 | 1.257e-09 | 1.606e-06
LPY-012J | Wa No 17 | 59 | 25 | 10 | 0.0097342 | 3.5749 | 2.026e-09 | 1.466e-06
LPY-012J | Wa No 17 | 60 | 10 | 11 | 0.009473 | 3.6337 | 5.44e-10 | 1.888e-06
LPY-012J | Wa No 17 | 61 | 11 | 11 | 0.0095045 | 3.6432 | 4.338e-09 | 1.716e-06
LPY-012J | Wa No 17 | 62 | 12 | 11 | 0.0095582 | 3.6646 | 7.766e-09 | 1.45e-06
LPY-012J | Wa No 17 | 63 | 13 | 11 | 0.0096249 | 3.68 | 5.561e-09 | 1.456e-06
LPY-012J | Wa No 17 | 64 | 14 | 11 | 0.0096327 | 3.6981 | 6.064e-09 | 1.36e-06
LPY-012J | Wa No 17 | 65 | 15 | 11 | 0.0097299 | 3.7224 | 1.82e-09 | 1.513e-06
LPY-012J | Wa No 17 | 66 | 16 | 11 | 0.0096124 | 3.7247 | 3.25e-10 | 1.438e-06
LPY-012J | Wa No 17 | 67 | 17 | 11 | 0.0097362 | 3.7332 | 1.501e-09 | 1.51e-06
LPY-012J | Wa No 17 | 68 | 20 | 11 | 0.0097246 | 3.7043 | 3.159e-08 | 1.481e-06
LPY-012J | Wa No 17 | 69 | 21 | 11 | 0.0097773 | 3.678 | 4.945e-09 | 1.485e-06
LPY-012J | Wa No 17 | 70 | 22 | 11 | 0.0096327 | 3.656 | 5.748e-09 | 1.259e-06
LPY-012J | Wa No 17 | 72 | 25 | 11 | 0.0096138 | 3.59 | 7.66e-10 | 1.481e-06
LPY-012J | Wa No 17 | 73 | 6 | 12 | 0.010522 | 3.6396 | 7.096e-09 | 9.31e-07
LPY-012J | Wa No 17 | 74 | 7 | 12 | 0.0097691 | 3.6087 | 4.244e-09 | 1.585e-06
LPY-012J | Wa No 17 | 75 | 8 | 12 | 0.0095064 | 3.6241 | 4.585e-09 | 1.963e-06
LPY-012J | Wa No 17 | 76 | 9 | 12 | 0.0094527 | 3.635 | 2.517e-09 | 1.966e-06
LPY-012J | Wa No 17 | 77 | 10 | 12 | 0.009475 | 3.6563 | 2.09e-10 | 1.71e-06
LPY-012J | Wa No 17 | 78 | 12 | 12 | 0.0096926 | 3.7119 | 1.8e-11 | 1.51e-06
LPY-012J | Wa No 17 | 79 | 13 | 12 | 0.0098513 | 3.7352 | 2.25e-10 | 1.397e-06
LPY-012J | Wa No 17 | 80 | 14 | 12 | 0.0097884 | 3.7539 | 1.194e-09 | 1.594e-06
LPY-012J | Wa No 17 | 81 | 15 | 12 | 0.0099979 | 3.7766 | 1.876e-09 | 1.466e-06
LPY-012J | Wa No 17 | 82 | 16 | 12 | 0.0099887 | 3.7782 | 2.189e-09 | 1.319e-06
LPY-012J | Wa No 17 | 83 | 19 | 12 | 0.010019 | 3.7598 | 3.9e-09 | 1.531e-06
LPY-012J | Wa No 17 | 84 | 20 | 12 | 0.0098852 | 3.7441 | 3.127e-09 | 1.591e-06
LPY-012J | Wa No 17 | 85 | 22 | 12 | 0.0097792 | 3.7053 | 5.817e-09 | 1.435e-06
LPY-012J | Wa No 17 | 86 | 24 | 12 | 0.0098281 | 3.6356 | 1.68e-10 | 1.3e-06
LPY-012J | Wa No 17 | 87 | 25 | 12 | 0.0098213 | 3.5992 | 1.36e-09 | 1.341e-06
LPY-012J | Wa No 17 | 89 | 7 | 13 | 0.0097507 | 3.6232 | 2.18e-09 | 1.86e-06
LPY-012J | Wa No 17 | 90 | 8 | 13 | 0.0096046 | 3.6412 | 4.235e-09 | 1.916e-06
LPY-012J | Wa No 17 | 91 | 9 | 13 | 0.0096951 | 3.6577 | 2.739e-09 | 1.857e-06
LPY-012J | Wa No 17 | 92 | 11 | 13 | 0.0099127 | 3.7237 | 2.81e-10 | 1.428e-06
LPY-012J | Wa No 17 | 93 | 12 | 13 | 0.0099292 | 3.7428 | 5.226e-09 | 1.366e-06
LPY-012J | Wa No 17 | 94 | 13 | 13 | 0.0098576 | 3.7713 | 3.5e-10 | 1.531e-06
LPY-012J | Wa No 17 | 95 | 14 | 13 | 0.0098431 | 3.7835 | 4.532e-09 | 1.425e-06
LPY-012J | Wa No 17 | 96 | 15 | 13 | 0.010209 | 3.8108 | 1.5e-10 | 1.403e-06
LPY-012J | Wa No 17 | 97 | 16 | 13 | 0.010182 | 3.816 | 2.627e-09 | 1.291e-06
LPY-012J | Wa No 17 | 98 | 18 | 13 | 0.010155 | 3.8055 | 1.151e-09 | 1.037e-06
LPY-012J | Wa No 17 | 99 | 19 | 13 | 0.010088 | 3.7842 | 4.128e-09 | 1.338e-06
LPY-012J | Wa No 17 | 100 | 20 | 13 | 0.009904 | 3.773 | 2.402e-09 | 1.419e-06
LPY-012J | Wa No 17 | 101 | 21 | 13 | 0.0098692 | 3.7625 | 3.684e-09 | 1.503e-06
LPY-012J | Wa No 17 | 102 | 22 | 13 | 0.0097188 | 3.7447 | 5.167e-09 | 1.319e-06
LPY-012J | Wa No 17 | 103 | 23 | 13 | 0.0098619 | 3.6997 | 9.69e-10 | 1.369e-06
LPY-012J | Wa No 17 | 104 | 24 | 13 | 0.0097899 | 3.6639 | 9.72e-10 | 1.3e-06
LPY-012J | Wa No 17 | 105 | 27 | 13 | 0.0097333 | 3.5772 | 3.18e-09 | 1.503e-06
LPY-012J | Wa No 17 | 106 | 5 | 14 | 0.010552 | 3.636 | 1.144e-09 | 1.034e-06
LPY-012J | Wa No 17 | 107 | 6 | 14 | 0.009816 | 3.6103 | 5.129e-09 | 1.657e-06
LPY-012J | Wa No 17 | 108 | 7 | 14 | 0.0095524 | 3.6271 | 3.94e-10 | 1.988e-06
LPY-012J | Wa No 17 | 109 | 10 | 14 | 0.0097628 | 3.7132 | 7.669e-09 | 1.585e-06
LPY-012J | Wa No 17 | 110 | 11 | 14 | 0.0098145 | 3.7424 | 3.249e-09 | 1.428e-06
LPY-012J | Wa No 17 | 111 | 12 | 14 | 0.009906 | 3.7874 | 4.447e-09 | 1.463e-06
LPY-012J | Wa No 17 | 112 | 14 | 14 | 0.010306 | 3.8288 | 1.979e-09 | 1.203e-06
LPY-012J | Wa No 17 | 113 | 15 | 14 | 0.010487 | 3.8472 | 3.809e-09 | 1.041e-06
LPY-012J | Wa No 17 | 114 | 17 | 14 | 0.010516 | 3.8578 | 5.173e-09 | 9.56e-07
LPY-012J | Wa No 17 | 115 | 18 | 14 | 0.01044 | 3.8384 | 7.35e-10 | 9.44e-07
LPY-012J | Wa No 17 | 116 | 19 | 14 | 0.010457 | 3.8226 | 1.257e-09 | 9.44e-07
LPY-012J | Wa No 17 | 117 | 20 | 14 | 0.010287 | 3.8101 | 1.029e-09 | 1.062e-06
LPY-012J | Wa No 17 | 118 | 21 | 14 | 0.010279 | 3.8134 | 4.19e-10 | 1.175e-06
LPY-012J | Wa No 17 | 119 | 22 | 14 | 0.010125 | 3.7773 | 2.505e-09 | 1.138e-06
LPY-012J | Wa No 17 | 120 | 23 | 14 | 0.010097 | 3.7464 | 2.029e-09 | 1.322e-06
LPY-012J | Wa No 17 | 121 | 24 | 14 | 0.010103 | 3.7053 | 3.906e-09 | 1.363e-06
LPY-012J | Wa No 17 | 122 | 25 | 14 | 0.010012 | 3.6632 | 4.5e-09 | 1.181e-06
LPY-012J | Wa No 17 | 123 | 26 | 14 | 0.0099055 | 3.6209 | 5.329e-09 | 1.131e-06
LPY-012J | Wa No 17 | 124 | 27 | 14 | 0.0098349 | 3.5936 | 1.332e-09 | 1.372e-06
LPY-012J | Wa No 17 | 125 | 5 | 15 | 0.010375 | 3.635 | 7.06e-10 | 1.244e-06
LPY-012J | Wa No 17 | 126 | 6 | 15 | 0.0098566 | 3.6103 | 2.064e-09 | 1.682e-06
LPY-012J | Wa No 17 | 127 | 7 | 15 | 0.0096341 | 3.6307 | 1.216e-09 | 1.904e-06
LPY-012J | Wa No 17 | 128 | 8 | 15 | 0.0097028 | 3.6544 | 3.53e-10 | 1.782e-06
LPY-012J | Wa No 17 | 129 | 9 | 15 | 0.009948 | 3.6882 | 1.654e-09 | 1.675e-06
LPY-012J | Wa No 17 | 130 | 10 | 15 | 0.010048 | 3.7349 | 3.809e-09 | 1.356e-06
LPY-012J | Wa No 17 | 131 | 12 | 15 | 0.010203 | 3.8006 | 4.378e-09 | 1.428e-06
LPY-012J | Wa No 17 | 132 | 13 | 15 | 0.010546 | 3.8252 | 3.506e-09 | 1.641e-06
LPY-012J | Wa No 17 | 133 | 14 | 15 | 0.010561 | 3.8463 | 5.489e-09 | 1.041e-06
LPY-012J | Wa No 17 | 135 | 16 | 15 | 0.01066 | 3.8676 | 3.187e-09 | 8.62e-07
LPY-012J | Wa No 17 | 136 | 17 | 15 | 0.011051 | 3.8709 | 1.445e-09 | 7.97e-07
LPY-012J | Wa No 17 | 137 | 19 | 15 | 0.010796 | 3.8361 | 3.725e-09 | 8.78e-07
LPY-012J | Wa No 17 | 138 | 20 | 15 | 0.010471 | 3.8259 | 4.36e-09 | 8.22e-07
LPY-012J | Wa No 17 | 139 | 21 | 15 | 0.01054 | 3.8108 | 7.018e-09 | 9.09e-07
LPY-012J | Wa No 17 | 140 | 22 | 15 | 0.010804 | 3.7855 | 1.81e-10 | 1.159e-06
LPY-012J | Wa No 17 | 141 | 23 | 15 | 0.010195 | 3.752 | 1.279e-09 | 1.219e-06
LPY-012J | Wa No 17 | 142 | 24 | 15 | 0.0099369 | 3.7184 | 2.796e-09 | 1.241e-06
LPY-012J | Wa No 17 | 143 | 25 | 15 | 0.0099766 | 3.677 | 4.6e-11 | 1.197e-06
LPY-012J | Wa No 17 | 144 | 26 | 15 | 0.0098648 | 3.6402 | 1.26e-09 | 1.019e-06
LPY-012J | Wa No 17 | 145 | 5 | 16 | 0.010089 | 3.6103 | 3.087e-09 | 1.175e-06
LPY-012J | Wa No 17 | 146 | 6 | 16 | 0.0096564 | 3.6225 | 9.22e-10 | 1.703e-06
LPY-012J | Wa No 17 | 147 | 7 | 16 | 0.0094745 | 3.636 | 5.82e-09 | 1.55e-06
LPY-012J | Wa No 17 | 148 | 8 | 16 | 0.0095417 | 3.6609 | 1.526e-09 | 1.435e-06
LPY-012J | Wa No 17 | 149 | 9 | 16 | 0.0097778 | 3.7089 | 4.19e-10 | 1.516e-06
LPY-012J | Wa No 17 | 150 | 11 | 16 | 0.010142 | 3.7986 | 2.373e-09 | 1.506e-06
LPY-012J | Wa No 17 | 151 | 12 | 16 | 0.01018 | 3.8249 | 8.7e-11 | 1.178e-06
LPY-012J | Wa No 17 | 152 | 14 | 16 | 0.010707 | 3.8817 | 2.083e-09 | 8.75e-07
LPY-012J | Wa No 17 | 153 | 15 | 16 | 0.010971 | 3.8995 | 4.181e-09 | 7.31e-07
LPY-012J | Wa No 17 | 154 | 16 | 16 | 0.011037 | 3.9103 | 1.269e-09 | 7.31e-07
LPY-012J | Wa No 17 | 155 | 17 | 16 | 0.011028 | 3.9176 | 1.36e-09 | 5.69e-07
LPY-012J | Wa No 17 | 156 | 18 | 16 | 0.010921 | 3.9005 | 3.609e-09 | 6.87e-07
LPY-012J | Wa No 17 | 157 | 19 | 16 | 0.010849 | 3.8827 | 3.712e-09 | 8.78e-07
LPY-012J | Wa No 17 | 158 | 21 | 16 | 0.010695 | 3.8499 | 1.501e-09 | 9.37e-07
LPY-012J | Wa No 17 | 159 | 22 | 16 | 0.011322 | 3.8167 | 7.365e-09 | 1.078e-06
LPY-012J | Wa No 17 | 160 | 23 | 16 | 0.010648 | 3.7897 | 4.751e-09 | 1.056e-06
LPY-012J | Wa No 17 | 161 | 24 | 16 | 0.01012 | 3.7523 | 4.344e-09 | 1.141e-06
LPY-012J | Wa No 17 | 162 | 25 | 16 | 0.010124 | 3.7099 | 1.454e-09 | 1.175e-06
LPY-012J | Wa No 17 | 163 | 26 | 16 | 0.0099988 | 3.657 | 8.78e-10 | 9.22e-07
LPY-012J | Wa No 17 | 164 | 5 | 17 | 0.010453 | 3.5926 | 2.001e-09 | 1.438e-06
LPY-012J | Wa No 17 | 165 | 6 | 17 | 0.010223 | 3.6041 | 9.38e-10 | 1.803e-06
LPY-012J | Wa No 17 | 166 | 8 | 17 | 0.010122 | 3.6639 | 2.352e-09 | 1.51e-06
LPY-012J | Wa No 17 | 167 | 9 | 17 | 0.010179 | 3.7122 | 5.558e-09 | 1.45e-06
LPY-012J | Wa No 17 | 168 | 11 | 17 | 0.010446 | 3.7983 | 3.462e-09 | 1.531e-06
LPY-012J | Wa No 17 | 169 | 12 | 17 | 0.010503 | 3.8315 | 1.726e-09 | 1.188e-06
LPY-012J | Wa No 17 | 170 | 14 | 17 | 0.010881 | 3.887 | 1.204e-09 | 8.91e-07
LPY-012J | Wa No 17 | 171 | 17 | 17 | 0.011264 | 3.9133 | 1.126e-09 | 5.37e-07
LPY-012J | Wa No 17 | 172 | 18 | 17 | 0.011104 | 3.907 | 1.917e-09 | 5.78e-07
LPY-012J | Wa No 17 | 173 | 22 | 17 | 0.010594 | 3.8108 | 2.236e-09 | 8.78e-07
LPY-012J | Wa No 17 | 174 | 23 | 17 | 0.010374 | 3.7736 | 3.015e-09 | 1.113e-06
LPY-012J | Wa No 17 | 175 | 24 | 17 | 0.010081 | 3.748 | 3.287e-09 | 1.209e-06
LPY-012J | Wa No 17 | 177 | 27 | 17 | 0.0099345 | 3.6324 | 2.461e-09 | 1.103e-06
LPY-012J | Wa No 17 | 178 | 28 | 17 | 0.009667 | 3.6041 | 1.729e-09 | 1.209e-06
LPY-012J | Wa No 17 | 179 | 29 | 17 | 0.0098208 | 3.5719 | 1.304e-09 | 1.319e-06
LPY-012J | Wa No 17 | 180 | 5 | 18 | 0.010062 | 3.5831 | 4.163e-09 | 1.438e-06
LPY-012J | Wa No 17 | 181 | 6 | 18 | 0.009859 | 3.5988 | 2.827e-09 | 2.069e-06
LPY-012J | Wa No 17 | 182 | 7 | 18 | 0.0099921 | 3.6251 | 1.144e-09 | 1.794e-06
LPY-012J | Wa No 17 | 183 | 9 | 18 | 0.0099911 | 3.7237 | 8.63e-10 | 1.272e-06
LPY-012J | Wa No 17 | 186 | 12 | 18 | 0.012298 | 3.8505 | 9e-11 | 1.097e-06
LPY-012J | Wa No 17 | 187 | 13 | 18 | 0.011701 | 3.8788 | 2.092e-09 | 9.41e-07
LPY-012J | Wa No 17 | 188 | 14 | 18 | 0.011209 | 3.888 | 4.31e-10 | 6.9e-07
LPY-012J | Wa No 17 | 191 | 18 | 18 | 0.012076 | 3.9179 | 2.22e-09 | 5.47e-07
LPY-012J | Wa No 17 | 192 | 19 | 18 | 0.011726 | 3.9077 | 1.025e-09 | 5.72e-07
LPY-012J | Wa No 17 | 193 | 20 | 18 | 0.011344 | 3.8771 | 1.341e-09 | 6.87e-07
LPY-012J | Wa No 17 | 194 | 21 | 18 | 0.010916 | 3.8502 | 1.326e-09 | 8.81e-07
LPY-012J | Wa No 17 | 195 | 22 | 18 | 0.010702 | 3.8256 | 1.188e-09 | 1.028e-06
LPY-012J | Wa No 17 | 196 | 23 | 18 | 0.010541 | 3.8032 | 3.13e-09 | 1.472e-06
LPY-012J | Wa No 17 | 197 | 24 | 18 | 0.010354 | 3.7697 | 1.592e-09 | 1.297e-06
LPY-012J | Wa No 17 | 198 | 25 | 18 | 0.010244 | 3.7043 | 9.63e-10 | 1.372e-06
LPY-012J | Wa No 17 | 199 | 26 | 18 | 0.010283 | 3.6669 | 5.84e-10 | 1.344e-06
LPY-012J | Wa No 17 | 200 | 6 | 19 | 0.010338 | 3.5864 | 1.104e-09 | 2.079e-06
LPY-012J | Wa No 17 | 201 | 7 | 19 | 0.010409 | 3.6222 | 6.22e-10 | 1.938e-06
LPY-012J | Wa No 17 | 202 | 9 | 19 | 0.010432 | 3.7178 | 4.744e-09 | 1.363e-06
LPY-012J | Wa No 17 | 203 | 10 | 19 | 0.01043 | 3.7644 | 3.299e-09 | 1.572e-06
LPY-012J | Wa No 17 | 204 | 11 | 19 | 0.010698 | 3.8124 | 4.572e-09 | 1.581e-06
LPY-012J | Wa No 17 | 205 | 13 | 19 | 0.011487 | 3.8814 | 3.371e-09 | 8.78e-07
LPY-012J | Wa No 17 | 206 | 14 | 19 | 0.011021 | 3.8985 | 2.09e-10 | 6.94e-07
LPY-012J | Wa No 17 | 208 | 16 | 19 | 0.011358 | 3.91 | 8.1e-11 | 6.69e-07
LPY-012J | Wa No 17 | 209 | 17 | 19 | 0.01165 | 3.912 | 9.33e-09 | 5.12e-07
LPY-012J | Wa No 17 | 210 | 21 | 19 | 0.011212 | 3.8417 | 3.69e-09 | 8.59e-07
LPY-012J | Wa No 17 | 211 | 22 | 19 | 0.0108 | 3.8219 | 1.992e-09 | 8.41e-07
LPY-012J | Wa No 17 | 212 | 23 | 19 | 0.010544 | 3.7858 | 1.029e-09 | 1.391e-06
LPY-012J | Wa No 17 | 213 | 24 | 19 | 0.010236 | 3.7566 | 8.38e-10 | 1.228e-06
LPY-012J | Wa No 17 | 214 | 26 | 19 | 0.0099664 | 3.6596 | 6.41e-10 | 1.284e-06
LPY-012J | Wa No 17 | 216 | 7 | 20 | 0.010344 | 3.6195 | 1.545e-09 | 2.094e-06
LPY-012J | Wa No 17 | 217 | 8 | 20 | 0.0101 | 3.6475 | 1.867e-09 | 1.832e-06
LPY-012J | Wa No 17 | 218 | 9 | 20 | 0.009979 | 3.7096 | 2.317e-09 | 1.503e-06
LPY-012J | Wa No 17 | 220 | 11 | 20 | 0.010427 | 3.8118 | 6.715e-09 | 1.547e-06
LPY-012J | Wa No 17 | 221 | 13 | 20 | 0.010986 | 3.8656 | 1.901e-09 | 1.778e-06
LPY-012J | Wa No 17 | 222 | 18 | 20 | 0.011328 | 3.8863 | 3.553e-09 | 6.15e-07
LPY-012J | Wa No 17 | 223 | 19 | 20 | 0.011227 | 3.8748 | 2.308e-09 | 8.87e-07
LPY-012J | Wa No 17 | 224 | 21 | 20 | 0.010814 | 3.8348 | 4.41e-10 | 8.91e-07
LPY-012J | Wa No 17 | 225 | 22 | 20 | 0.01065 | 3.8118 | 4.285e-09 | 1.031e-06
LPY-012J | Wa No 17 | 226 | 23 | 20 | 0.010438 | 3.7976 | 1.754e-09 | 1.313e-06
LPY-012J | Wa No 17 | 227 | 24 | 20 | 0.010276 | 3.7621 | 3.9e-10 | 1.294e-06
LPY-012J | Wa No 17 | 228 | 25 | 20 | 0.0103 | 3.728 | 6.78e-10 | 1.456e-06
LPY-012J | Wa No 17 | 229 | 5 | 21 | 0.011201 | 3.5749 | 3e-10 | 1.294e-06
LPY-012J | Wa No 17 | 230 | 6 | 21 | 0.010564 | 3.5772 | 1.219e-09 | 1.966e-06
LPY-012J | Wa No 17 | 231 | 7 | 21 | 0.01047 | 3.61 | 5.595e-09 | 2.201e-06
LPY-012J | Wa No 17 | 234 | 11 | 21 | 0.010364 | 3.7802 | 2.123e-09 | 1.666e-06
LPY-012J | Wa No 17 | 237 | 15 | 21 | 0.010959 | 3.8627 | 2.086e-09 | 2.191e-06
LPY-012J | Wa No 17 | 238 | 16 | 21 | 0.010873 | 3.8729 | 1.166e-09 | 9.72e-07
LPY-012J | Wa No 17 | 239 | 18 | 21 | 0.011002 | 3.8482 | 5.81e-10 | 7.84e-07
LPY-012J | Wa No 17 | 240 | 21 | 21 | 0.010817 | 3.7983 | 3.19e-10 | 1.234e-06
LPY-012J | Wa No 17 | 242 | 23 | 21 | 0.010346 | 3.774 | 9.799e-09 | 1.36e-06
LPY-012J | Wa No 17 | 243 | 24 | 21 | 0.010032 | 3.7411 | 1.663e-09 | 1.425e-06
LPY-012J | Wa No 17 | 244 | 25 | 21 | 0.010093 | 3.7004 | 1.348e-09 | 1.45e-06
LPY-012J | Wa No 17 | 245 | 26 | 21 | 0.0098852 | 3.6557 | 4.413e-09 | 1.325e-06
LPY-012J | Wa No 17 | 248 | 7 | 22 | 0.010266 | 3.611 | 1.366e-09 | 2.004e-06
LPY-012J | Wa No 17 | 249 | 8 | 22 | 0.0099277 | 3.6228 | 2.483e-09 | 2.21e-06
LPY-012J | Wa No 17 | 251 | 10 | 22 | 0.010167 | 3.7096 | 2.101e-09 | 1.51e-06
LPY-012J | Wa No 17 | 252 | 11 | 22 | 0.010218 | 3.7546 | 2.836e-09 | 1.682e-06
LPY-012J | Wa No 17 | 253 | 15 | 22 | 0.010755 | 3.844 | 1.976e-09 | 1.075e-06
LPY-012J | Wa No 17 | 254 | 16 | 22 | 0.010566 | 3.8397 | 3.152e-09 | 9.97e-07
LPY-012J | Wa No 17 | 255 | 18 | 22 | 0.010858 | 3.8499 | 1.848e-09 | 8.37e-07
LPY-012J | Wa No 17 | 256 | 19 | 22 | 0.011043 | 3.843 | 4.31e-10 | 9.87e-07
LPY-012J | Wa No 17 | 257 | 20 | 22 | 0.010619 | 3.8252 | 7.63e-10 | 1.053e-06
LPY-012J | Wa No 17 | 259 | 22 | 22 | 0.010824 | 3.7937 | 8.38e-10 | 1.181e-06
LPY-012J | Wa No 17 | 260 | 23 | 22 | 0.010412 | 3.7759 | 2.924e-09 | 1.569e-06
LPY-012J | Wa No 17 | 261 | 26 | 22 | 0.010016 | 3.6485 | 3.25e-10 | 1.46e-06
LPY-012J | Wa No 17 | 262 | 27 | 22 | 0.010007 | 3.5995 | 9.38e-10 | 1.619e-06
LPY-012J | Wa No 17 | 265 | 12 | 23 | 0.010381 | 3.7566 | 2.402e-09 | 1.497e-06
LPY-012J | Wa No 17 | 266 | 15 | 23 | 0.010503 | 3.796 | 7.06e-10 | 1.36e-06
LPY-012J | Wa No 17 | 267 | 18 | 23 | 0.010639 | 3.8154 | 2.655e-09 | 1.031e-06
LPY-012J | Wa No 17 | 269 | 21 | 23 | 0.010323 | 3.775 | 6.105e-09 | 1.388e-06
LPY-012J | Wa No 17 | 270 | 22 | 23 | 0.010141 | 3.7638 | 3.828e-09 | 1.591e-06
LPY-012J | Wa No 17 | 271 | 23 | 23 | 0.010269 | 3.7523 | 1.088e-09 | 1.535e-06
LPY-012J | Wa No 17 | 272 | 24 | 23 | 0.0099132 | 3.7132 | 2.93e-09 | 1.456e-06
LPY-012J | Wa No 17 | 273 | 25 | 23 | 0.0099688 | 3.6764 | 8.94e-10 | 1.588e-06
LPY-012J | Wa No 17 | 275 | 8 | 24 | 0.0099461 | 3.59 | 3.784e-09 | 1.95e-06
LPY-012J | Wa No 17 | 276 | 9 | 24 | 0.010024 | 3.6284 | 3.525e-09 | 1.778e-06
LPY-012J | Wa No 17 | 277 | 10 | 24 | 0.010166 | 3.657 | 3.9e-09 | 1.685e-06
LPY-012J | Wa No 17 | 278 | 12 | 24 | 0.01024 | 3.7437 | 5.88e-10 | 1.488e-06
LPY-012J | Wa No 17 | 279 | 13 | 24 | 0.010323 | 3.7763 | 4.819e-09 | 1.672e-06
LPY-012J | Wa No 17 | 280 | 17 | 24 | 0.010741 | 3.8137 | 2.858e-09 | 1.544e-06
LPY-012J | Wa No 17 | 282 | 22 | 24 | 0.010013 | 3.7589 | 1.129e-09 | 1.916e-06
LPY-012J | Wa No 17 | 283 | 23 | 24 | 0.010287 | 3.723 | 6.978e-09 | 1.75e-06
LPY-012J | Wa No 17 | 285 | 25 | 24 | 0.010118 | 3.6708 | 1.654e-09 | 1.644e-06
LPY-012J | Wa No 17 | 286 | 26 | 24 | 0.010009 | 3.6287 | 7.853e-09 | 1.738e-06
LPY-012J | Wa No 17 | 287 | 28 | 24 | 0.010085 | 3.5952 | 1.204e-09 | 1.472e-06
LPY-012J | Wa No 17 | 291 | 12 | 25 | 0.010286 | 3.7033 | 2.314e-09 | 1.628e-06
LPY-012J | Wa No 17 | 292 | 13 | 25 | 0.010352 | 3.7253 | 5.664e-09 | 1.485e-06
LPY-012J | Wa No 17 | 293 | 14 | 25 | 0.010305 | 3.7467 | 3.4e-11 | 1.772e-06
LPY-012J | Wa No 17 | 294 | 15 | 25 | 0.010274 | 3.749 | 8.75e-10 | 1.979e-06
LPY-012J | Wa No 17 | 295 | 16 | 25 | 0.010308 | 3.7592 | 1.204e-09 | 1.882e-06
LPY-012J | Wa No 17 | 296 | 17 | 25 | 0.010363 | 3.7697 | 1.276e-09 | 1.894e-06
LPY-012J | Wa No 17 | 299 | 20 | 25 | 0.010478 | 3.7385 | 2.108e-09 | 1.91e-06
LPY-012J | Wa No 17 | 300 | 21 | 25 | 0.010411 | 3.7359 | 4.632e-09 | 1.866e-06
LPY-012J | Wa No 17 | 301 | 22 | 25 | 0.010045 | 3.7129 | 8.66e-10 | 4.63e-06
LPY-012J | Wa No 17 | 303 | 27 | 25 | 0.0099882 | 3.5988 | 2.705e-09 | 1.594e-06
LPY-012J | Wa No 17 | 304 | 28 | 25 | 0.010151 | 3.5972 | 1.294e-09 | 1.163e-06
LPY-012J | Wa No 17 | 307 | 14 | 26 | 0.010156 | 3.7247 | 1.53e-10 | 1.719e-06
LPY-012J | Wa No 17 | 309 | 16 | 26 | 0.010147 | 3.7434 | 6.72e-10 | 1.775e-06
LPY-012J | Wa No 17 | 313 | 24 | 26 | 0.0098619 | 3.6379 | 1.638e-09 | 1.822e-06
LPY-012J | Wa No 17 | 314 | 25 | 26 | 0.010051 | 3.6212 | 1.807e-09 | 1.822e-06
LPY-012J | Wa No 17 | 315 | 26 | 26 | 0.0099645 | 3.6054 | 2.342e-09 | 1.788e-06
LPY-012J | Wa No 17 | 316 | 27 | 26 | 0.010219 | 3.6176 | 6.63e-10 | 1.466e-06
LPY-012J | Wa No 17 | 319 | 12 | 27 | 0.010198 | 3.6235 | 1.57e-09 | 1.832e-06
LPY-012J | Wa No 17 | 321 | 15 | 27 | 0.010246 | 3.6823 | 2.273e-09 | 1.803e-06
LPY-012J | Wa No 17 | 322 | 16 | 27 | 0.010234 | 3.6951 | 1.911e-09 | 1.775e-06
LPY-012J | Wa No 17 | 323 | 20 | 27 | 0.010257 | 3.6823 | 2.8e-11 | 2.294e-06
LPY-012J | Wa No 17 | 324 | 21 | 27 | 0.010153 | 3.6557 | 4.879e-09 | 1.975e-06
LPY-012J | Wa No 17 | 325 | 22 | 27 | 0.010067 | 3.6228 | 2.492e-09 | 2.041e-06
LPY-012J | Wa No 17 | 326 | 26 | 27 | 0.010338 | 3.5969 | 3.87e-10 | 1.247e-06
LPY-012J | Wa No 17 | 327 | 11 | 28 | 0.010099 | 3.587 | 3.496e-09 | 1.772e-06
LPY-012J | Wa No 17 | 328 | 12 | 28 | 0.010014 | 3.5979 | 2.62e-10 | 1.819e-06
LPY-012J | Wa No 17 | 329 | 13 | 28 | 0.010124 | 3.6225 | 1.864e-09 | 1.635e-06
LPY-012J | Wa No 17 | 330 | 15 | 28 | 0.01016 | 3.6596 | 3.596e-09 | 1.957e-06
LPY-012J | Wa No 17 | 331 | 16 | 28 | 0.010176 | 3.6669 | 6.077e-09 | 1.888e-06
LPY-012J | Wa No 17 | 332 | 17 | 28 | 0.010072 | 3.6695 | 2.424e-09 | 1.8e-06
LPY-012J | Wa No 17 | 334 | 21 | 28 | 0.0099669 | 3.6307 | 9.78e-10 | 2.235e-06
LPY-012J | Wa No 17 | 335 | 22 | 28 | 0.0099224 | 3.6061 | 9.07e-09 | 2.094e-06
LPY-012J | Wa No 17 | 336 | 23 | 28 | 0.0098469 | 3.5979 | 1.426e-09 | 1.894e-06
LPY-012J | Wa No 17 | 338 | 15 | 29 | 0.010175 | 3.6028 | 2.31e-10 | 1.772e-06
LPY-012J | Wa No 17 | 339 | 16 | 29 | 0.010155 | 3.6087 | 1.382e-09 | 1.585e-06
LPY-012J | Wa No 17 | 340 | 19 | 29 | 0.010219 | 3.6133 | 1.038e-09 | 1.8e-06
LPY-012J | Wa No 17 | 341 | 20 | 29 | 0.010152 | 3.6015 | 2.48e-09 | 1.782e-06
LPY-012J | Wa No 17 | 342 | 21 | 29 | 0.010131 | 3.5781 | 3.318e-09 | 1.819e-06
LPY-012J | Wa No 17 | 343 | 22 | 29 | 0.010137 | 3.5702 | 3.205e-09 | 1.844e-06
LPY-012J | Wa No 17 | 344 | 23 | 29 | 0.010221 | 3.5624 | 3.068e-09 | 1.51e-06
LPY-012J | Wa No 17 | 345 | 24 | 29 | 0.010413 | 3.636 | 9.07e-10 | 1.222e-06
LPY-012J | Wa No 17 | 346 | 16 | 30 | 0.010193 | 3.6324 | 2.94e-09 | 1.41e-06
LPY-012J | Wa No 17 | 347 | 17 | 30 | 0.010205 | 3.6458 | 2.223e-09 | 1.322e-06
LPY-012J | Wa No 17 | 348 | 18 | 30 | 0.010243 | 3.7096 | 3.34e-10 | 1.463e-06
LPY-012J | Wa No 17 | 349 | 19 | 30 | 0.010225 | 3.6958 | 3.268e-09 | 1.313e-06
LPY-012J | Wa No 17 | 350 | 20 | 30 | 0.010234 | 3.6833 | 1.335e-09 | 1.378e-06
LPY-012J | Wa No 17 | 351 | 21 | 30 | 0.010308 | 3.6784 | 6.81e-10 | 1.353e-06
LPY-012J | Wa No 18 | 1 | 16 | 5 | 0.010553 | 3.6353 | 3.65e-10 | 9.19e-07
LPY-012J | Wa No 18 | 2 | 18 | 5 | 0.010434 | 3.6324 | 4.28e-10 | 9.91e-07
LPY-012J | Wa No 18 | 3 | 13 | 6 | 0.010337 | 3.588 | 3.862e-09 | 9.84e-07
LPY-012J | Wa No 18 | 4 | 14 | 6 | 0.010119 | 3.5969 | 1.213e-09 | 1.169e-06
LPY-012J | Wa No 18 | 5 | 15 | 6 | 0.010082 | 3.6077 | 2.03e-10 | 1.375e-06
LPY-012J | Wa No 18 | 6 | 16 | 6 | 0.0098407 | 3.6084 | 4.094e-09 | 1.55e-06
LPY-012J | Wa No 18 | 7 | 17 | 6 | 0.0099084 | 3.6054 | 1.9e-10 | 1.713e-06
LPY-012J | Wa No 18 | 8 | 18 | 6 | 0.0098537 | 3.6028 | 4.372e-09 | 1.603e-06
LPY-012J | Wa No 18 | 9 | 19 | 6 | 0.010034 | 3.6061 | 1.463e-09 | 1.463e-06
LPY-012J | Wa No 18 | 11 | 11 | 7 | 0.010263 | 3.5673 | 2.392e-09 | 9.94e-07
LPY-012J | Wa No 18 | 12 | 12 | 7 | 0.0098503 | 3.5804 | 5.085e-09 | 1.356e-06
LPY-012J | Wa No 18 | 13 | 13 | 7 | 0.0097052 | 3.59 | 1.776e-09 | 1.606e-06
LPY-012J | Wa No 18 | 14 | 15 | 7 | 0.0096423 | 3.6071 | 2.314e-09 | 1.925e-06
LPY-012J | Wa No 18 | 15 | 16 | 7 | 0.0095388 | 3.6087 | 2.492e-09 | 1.975e-06
LPY-012J | Wa No 18 | 17 | 22 | 7 | 0.0099345 | 3.5824 | 5.426e-09 | 1.319e-06
LPY-012J | Wa No 18 | 18 | 23 | 7 | 0.010119 | 3.565 | 1.501e-09 | 1.056e-06
LPY-012J | Wa No 18 | 19 | 24 | 7 | 0.010305 | 3.5956 | 3.19e-10 | 7.19e-07
LPY-012J | Wa No 18 | 20 | 10 | 8 | 0.0099906 | 3.5689 | 9.25e-10 | 1.181e-06
LPY-012J | Wa No 18 | 21 | 12 | 8 | 0.0095224 | 3.5946 | 2.936e-09 | 1.572e-06
LPY-012J | Wa No 18 | 22 | 13 | 8 | 0.0095736 | 3.6021 | 2.915e-09 | 1.569e-06
LPY-012J | Wa No 18 | 23 | 15 | 8 | 0.009622 | 3.614 | 3.409e-09 | 1.885e-06
LPY-012J | Wa No 18 | 24 | 16 | 8 | 0.0096051 | 3.6126 | 3.024e-09 | 1.982e-06
LPY-012J | Wa No 18 | 25 | 17 | 8 | 0.0095867 | 3.6061 | 1.767e-09 | 1.647e-06
LPY-012J | Wa No 18 | 28 | 21 | 8 | 0.00974 | 3.5972 | 6.78e-10 | 1.66e-06
LPY-012J | Wa No 18 | 29 | 22 | 8 | 0.0096912 | 3.5857 | 2.664e-09 | 1.475e-06
LPY-012J | Wa No 18 | 30 | 23 | 8 | 0.0098527 | 3.5762 | 1.454e-09 | 1.334e-06
LPY-012J | Wa No 18 | 31 | 24 | 8 | 0.0098237 | 3.564 | 7.97e-10 | 1.066e-06
LPY-012J | Wa No 18 | 32 | 25 | 8 | 0.010313 | 3.5486 | 2.2485e-08 | 8.56e-07
LPY-012J | Wa No 18 | 33 | 8 | 9 | 0.010518 | 3.5942 | 3.08e-09 | 7.62e-07
LPY-012J | Wa No 18 | 34 | 9 | 9 | 0.0098668 | 3.5512 | 3.653e-09 | 1.263e-06
LPY-012J | Wa No 18 | 35 | 10 | 9 | 0.009505 | 3.5729 | 4.519e-09 | 1.466e-06
LPY-012J | Wa No 18 | 36 | 11 | 9 | 0.0095151 | 3.5896 | 6.03e-10 | 1.516e-06
LPY-012J | Wa No 18 | 37 | 12 | 9 | 0.0094605 | 3.6008 | 2.611e-09 | 1.685e-06
LPY-012J | Wa No 18 | 38 | 13 | 9 | 0.0094348 | 3.6048 | 9.69e-10 | 1.469e-06
LPY-012J | Wa No 18 | 39 | 14 | 9 | 0.0094875 | 3.6195 | 1.298e-09 | 1.682e-06
LPY-012J | Wa No 18 | 40 | 15 | 9 | 0.0095456 | 3.6268 | 2.033e-09 | 1.738e-06
LPY-012J | Wa No 18 | 41 | 16 | 9 | 0.0095272 | 3.6245 | 6.78e-10 | 1.522e-06
LPY-012J | Wa No 18 | 42 | 17 | 9 | 0.0095374 | 3.614 | 1.526e-09 | 1.416e-06
LPY-012J | Wa No 18 | 43 | 19 | 9 | 0.0096578 | 3.6225 | 5e-11 | 1.585e-06
LPY-012J | Wa No 18 | 44 | 20 | 9 | 0.00952 | 3.6186 | 3.44e-10 | 1.438e-06
LPY-012J | Wa No 18 | 45 | 21 | 9 | 0.0095911 | 3.609 | 1.201e-09 | 1.747e-06
LPY-012J | Wa No 18 | 46 | 22 | 9 | 0.0094803 | 3.5942 | 6.903e-09 | 1.475e-06
LPY-012J | Wa No 18 | 47 | 23 | 9 | 0.0096094 | 3.5847 | 4.707e-09 | 1.344e-06
LPY-012J | Wa No 18 | 48 | 24 | 9 | 0.0095504 | 3.5709 | 6.84e-10 | 1.428e-06
LPY-012J | Wa No 18 | 49 | 25 | 9 | 0.0097207 | 3.5528 | 2.352e-09 | 1.247e-06
LPY-012J | Wa No 18 | 50 | 26 | 9 | 0.0098015 | 3.5338 | 5.242e-09 | 9.75e-07
LPY-012J | Wa No 18 | 51 | 27 | 9 | 0.010601 | 3.5693 | 2.064e-09 | 6.03e-07
LPY-012J | Wa No 18 | 52 | 8 | 10 | 0.00983 | 3.5578 | 6.8e-11 | 1.231e-06
LPY-012J | Wa No 18 | 53 | 10 | 10 | 0.0094866 | 3.5808 | 1.035e-09 | 1.525e-06
LPY-012J | Wa No 18 | 54 | 11 | 10 | 0.0095495 | 3.6011 | 1.232e-09 | 1.735e-06
LPY-012J | Wa No 18 | 55 | 12 | 10 | 0.0095379 | 3.6117 | 3.959e-09 | 1.547e-06
LPY-012J | Wa No 18 | 56 | 13 | 10 | 0.0096506 | 3.6261 | 1.84e-10 | 1.388e-06
LPY-012J | Wa No 18 | 57 | 14 | 10 | 0.009623 | 3.6389 | 3.387e-09 | 1.353e-06
LPY-012J | Wa No 18 | 58 | 15 | 10 | 0.0097647 | 3.6425 | 2.536e-09 | 1.303e-06
LPY-012J | Wa No 18 | 59 | 16 | 10 | 0.0097546 | 3.6412 | 2.373e-09 | 1.269e-06
LPY-012J | Wa No 18 | 60 | 17 | 10 | 0.0097729 | 3.6412 | 2.176e-09 | 1.222e-06
LPY-012J | Wa No 18 | 61 | 18 | 10 | 0.0097454 | 3.6399 | 1.498e-09 | 1.25e-06
LPY-012J | Wa No 18 | 62 | 19 | 10 | 0.0098827 | 3.6363 | 4.47e-10 | 1.2e-06
LPY-012J | Wa No 18 | 63 | 20 | 10 | 0.0097338 | 3.6241 | 2.583e-09 | 1.256e-06
LPY-012J | Wa No 18 | 64 | 21 | 10 | 0.0099122 | 3.6209 | 7.78e-10 | 1.322e-06
LPY-012J | Wa No 18 | 65 | 22 | 10 | 0.0098194 | 3.6028 | 2.78e-10 | 1.531e-06
LPY-012J | Wa No 18 | 66 | 23 | 10 | 0.0097507 | 3.5949 | 1.576e-09 | 1.475e-06
LPY-012J | Wa No 18 | 67 | 24 | 10 | 0.0096486 | 3.5781 | 2.452e-09 | 1.438e-06
LPY-012J | Wa No 18 | 68 | 25 | 10 | 0.0096723 | 3.561 | 3.19e-10 | 1.216e-06
LPY-012J | Wa No 18 | 69 | 26 | 10 | 0.0097981 | 3.5456 | 2.564e-09 | 1.125e-06
LPY-012J | Wa No 18 | 70 | 7 | 11 | 0.010011 | 3.5482 | 2.283e-09 | 1.016e-06
LPY-012J | Wa No 18 | 71 | 8 | 11 | 0.0095316 | 3.5663 | 4.948e-09 | 1.353e-06
LPY-012J | Wa No 18 | 72 | 9 | 11 | 0.0094358 | 3.5732 | 2.192e-09 | 1.506e-06
LPY-012J | Wa No 18 | 73 | 11 | 11 | 0.009518 | 3.6117 | 5e-11 | 1.497e-06
LPY-012J | Wa No 18 | 74 | 12 | 11 | 0.0095712 | 3.632 | 3.277e-09 | 1.385e-06
LPY-012J | Wa No 18 | 75 | 15 | 11 | 0.0096965 | 3.6652 | 3.134e-09 | 1.475e-06
LPY-012J | Wa No 18 | 76 | 16 | 11 | 0.0095886 | 3.6675 | 5.28e-10 | 1.488e-06
LPY-012J | Wa No 18 | 77 | 18 | 11 | 0.009636 | 3.6803 | 4.078e-09 | 1.322e-06
LPY-012J | Wa No 18 | 78 | 20 | 11 | 0.0097057 | 3.6678 | 4.6e-11 | 1.297e-06
LPY-012J | Wa No 18 | 79 | 21 | 11 | 0.0098479 | 3.6468 | 2.652e-09 | 1.309e-06
LPY-012J | Wa No 18 | 80 | 22 | 11 | 0.0096965 | 3.6212 | 1.401e-09 | 1.122e-06
LPY-012J | Wa No 18 | 81 | 24 | 11 | 0.0094977 | 3.588 | 6.91e-10 | 1.453e-06
LPY-012J | Wa No 18 | 82 | 25 | 11 | 0.0095345 | 3.5762 | 1.832e-09 | 1.241e-06
LPY-012J | Wa No 18 | 83 | 26 | 11 | 0.0094764 | 3.5551 | 4.03e-10 | 1.222e-06
LPY-012J | Wa No 18 | 84 | 6 | 12 | 0.010088 | 3.5505 | 4.144e-09 | 9.47e-07
LPY-012J | Wa No 18 | 85 | 7 | 12 | 0.0096559 | 3.5627 | 3.872e-09 | 1.278e-06
LPY-012J | Wa No 18 | 86 | 8 | 12 | 0.009443 | 3.5781 | 7.63e-10 | 2.11e-06
LPY-012J | Wa No 18 | 87 | 9 | 12 | 0.0094692 | 3.588 | 6.25e-10 | 1.36e-06
LPY-012J | Wa No 18 | 88 | 10 | 12 | 0.0095122 | 3.6074 | 6.365e-09 | 1.372e-06
LPY-012J | Wa No 18 | 89 | 11 | 12 | 0.0096385 | 3.6399 | 1.814e-09 | 1.363e-06
LPY-012J | Wa No 18 | 90 | 12 | 12 | 0.0096868 | 3.6642 | 8.88e-10 | 1.075e-06
LPY-012J | Wa No 18 | 91 | 13 | 12 | 0.0097454 | 3.678 | 5.37e-10 | 1.231e-06
LPY-012J | Wa No 18 | 92 | 14 | 12 | 0.0096917 | 3.7033 | 6.39e-09 | 1.391e-06
LPY-012J | Wa No 18 | 93 | 15 | 12 | 0.0098765 | 3.7237 | 1.789e-09 | 1.369e-06
LPY-012J | Wa No 18 | 94 | 16 | 12 | 0.0098126 | 3.723 | 2.327e-09 | 1.156e-06
LPY-012J | Wa No 18 | 95 | 17 | 12 | 0.010051 | 3.7152 | 6.78e-10 | 1.25e-06
LPY-012J | Wa No 18 | 96 | 19 | 12 | 0.010011 | 3.7204 | 4.597e-09 | 1.306e-06
LPY-012J | Wa No 18 | 97 | 20 | 12 | 0.0099122 | 3.7106 | 1.779e-09 | 1.316e-06
LPY-012J | Wa No 18 | 98 | 21 | 12 | 0.0099582 | 3.6876 | 1.498e-09 | 1.3e-06
LPY-012J | Wa No 18 | 99 | 22 | 12 | 0.0097894 | 3.654 | 1.667e-09 | 1.291e-06
LPY-012J | Wa No 18 | 100 | 23 | 12 | 0.0098363 | 3.6287 | 1.59e-10 | 1.219e-06
LPY-012J | Wa No 18 | 101 | 24 | 12 | 0.0096549 | 3.5969 | 1.448e-09 | 1.238e-06
LPY-012J | Wa No 18 | 102 | 25 | 12 | 0.0098078 | 3.5712 | 1.554e-09 | 1.325e-06
LPY-012J | Wa No 18 | 103 | 26 | 12 | 0.0096767 | 3.5574 | 3.981e-09 | 1.216e-06
LPY-012J | Wa No 18 | 104 | 27 | 12 | 0.0096385 | 3.5466 | 2.78e-10 | 1.163e-06
LPY-012J | Wa No 18 | 105 | 28 | 12 | 0.00983 | 3.5256 | 5.88e-10 | 1.044e-06
LPY-012J | Wa No 18 | 106 | 6 | 13 | 0.0099079 | 3.5601 | 1.739e-09 | 9.87e-07
LPY-012J | Wa No 18 | 107 | 7 | 13 | 0.0094967 | 3.5653 | 1.551e-09 | 1.438e-06
LPY-012J | Wa No 18 | 108 | 8 | 13 | 0.0094382 | 3.5821 | 5.542e-09 | 1.406e-06
LPY-012J | Wa No 18 | 109 | 9 | 13 | 0.0095282 | 3.6025 | 1.617e-09 | 1.297e-06
LPY-012J | Wa No 18 | 110 | 12 | 13 | 0.0097236 | 3.6915 | 3.812e-09 | 1.297e-06
LPY-012J | Wa No 18 | 111 | 13 | 13 | 0.0097434 | 3.7201 | 4.763e-09 | 1.394e-06
LPY-012J | Wa No 18 | 112 | 14 | 13 | 0.0096984 | 3.7267 | 1.795e-09 | 1.338e-06
LPY-012J | Wa No 18 | 113 | 15 | 13 | 0.0098552 | 3.7398 | 1.054e-09 | 1.253e-06
LPY-012J | Wa No 18 | 114 | 16 | 13 | 0.0098165 | 3.746 | 2.098e-09 | 1.109e-06
LPY-012J | Wa No 18 | 115 | 17 | 13 | 0.010038 | 3.7437 | 6.97e-10 | 1.006e-06
LPY-012J | Wa No 18 | 116 | 18 | 13 | 0.0099374 | 3.7405 | 3.681e-09 | 1.113e-06
LPY-012J | Wa No 18 | 117 | 19 | 13 | 0.010047 | 3.7424 | 1.886e-09 | 9.28e-07
LPY-012J | Wa No 18 | 118 | 20 | 13 | 0.0098682 | 3.7355 | 1.78e-10 | 1.094e-06
LPY-012J | Wa No 18 | 119 | 21 | 13 | 0.0099074 | 3.703 | 3.8e-09 | 1.119e-06
LPY-012J | Wa No 18 | 120 | 22 | 13 | 0.0097459 | 3.6843 | 1.4e-10 | 1.356e-06
LPY-012J | Wa No 18 | 121 | 23 | 13 | 0.009712 | 3.6577 | 1.798e-09 | 1.303e-06
LPY-012J | Wa No 18 | 122 | 24 | 13 | 0.0096225 | 3.6179 | 4.72e-10 | 1.125e-06
LPY-012J | Wa No 18 | 123 | 27 | 13 | 0.0094382 | 3.561 | 4.72e-10 | 1.213e-06
LPY-012J | Wa No 18 | 124 | 5 | 14 | 0.010184 | 3.5469 | 1.329e-09 | 1.075e-06
LPY-012J | Wa No 18 | 125 | 6 | 14 | 0.0096569 | 3.5627 | 6.34e-10 | 1.256e-06
LPY-012J | Wa No 18 | 126 | 7 | 14 | 0.0094745 | 3.5729 | 1.854e-09 | 1.35e-06
LPY-012J | Wa No 18 | 127 | 8 | 14 | 0.0094692 | 3.588 | 3.256e-09 | 1.247e-06
LPY-012J | Wa No 18 | 128 | 9 | 14 | 0.009622 | 3.6163 | 5.464e-09 | 1.144e-06
LPY-012J | Wa No 18 | 129 | 11 | 14 | 0.0099026 | 3.6744 | 8.16e-10 | 1.075e-06
LPY-012J | Wa No 18 | 130 | 12 | 14 | 0.0098213 | 3.7194 | 2.502e-09 | 1.147e-06
LPY-012J | Wa No 18 | 131 | 13 | 14 | 0.009995 | 3.7621 | 2.486e-09 | 1.084e-06
LPY-012J | Wa No 18 | 132 | 14 | 14 | 0.010008 | 3.775 | 3.105e-09 | 1.109e-06
LPY-012J | Wa No 18 | 133 | 15 | 14 | 0.010231 | 3.7832 | 4.651e-09 | 1e-06
LPY-012J | Wa No 18 | 134 | 16 | 14 | 0.010223 | 3.7842 | 1.119e-09 | 9.69e-07
LPY-012J | Wa No 18 | 135 | 18 | 14 | 0.010331 | 3.798 | 3.002e-09 | 7.84e-07
LPY-012J | Wa No 18 | 136 | 19 | 14 | 0.010611 | 3.8016 | 2.12e-09 | 1.113e-06
LPY-012J | Wa No 18 | 137 | 20 | 14 | 0.010403 | 3.7805 | 4.306e-09 | 8.66e-07
LPY-012J | Wa No 18 | 138 | 21 | 14 | 0.010376 | 3.7638 | 9.91e-10 | 1.009e-06
LPY-012J | Wa No 18 | 139 | 22 | 14 | 0.010202 | 3.7227 | 2.736e-09 | 1.069e-06
LPY-012J | Wa No 18 | 140 | 23 | 14 | 0.010125 | 3.6885 | 1.87e-10 | 1.062e-06
LPY-012J | Wa No 18 | 141 | 24 | 14 | 0.0099679 | 3.6439 | 2.59e-10 | 1.147e-06
LPY-012J | Wa No 18 | 142 | 25 | 14 | 0.010066 | 3.6117 | 2.455e-09 | 1.113e-06
LPY-012J | Wa No 18 | 143 | 26 | 14 | 0.0097468 | 3.5709 | 7.78e-10 | 9.97e-07
LPY-012J | Wa No 18 | 144 | 27 | 14 | 0.0097521 | 3.5574 | 2.524e-09 | 1.166e-06
LPY-012J | Wa No 18 | 145 | 30 | 14 | 0.010405 | 3.5564 | 2.5109e-08 | 5.62e-07
LPY-012J | Wa No 18 | 146 | 6 | 15 | 0.0095611 | 3.564 | 4.303e-09 | 1.25e-06
LPY-012J | Wa No 18 | 147 | 7 | 15 | 0.0094576 | 3.5745 | 8.28e-10 | 1.391e-06
LPY-012J | Wa No 18 | 148 | 8 | 15 | 0.0095417 | 3.5975 | 4.041e-09 | 1.275e-06
LPY-012J | Wa No 18 | 149 | 9 | 15 | 0.0097183 | 3.632 | 1.87e-09 | 1.106e-06
LPY-012J | Wa No 18 | 150 | 10 | 15 | 0.0098547 | 3.6767 | 3.9e-10 | 9.66e-07
LPY-012J | Wa No 18 | 151 | 11 | 15 | 0.0098092 | 3.7046 | 4.25e-10 | 1.103e-06
LPY-012J | Wa No 18 | 152 | 12 | 15 | 0.0098706 | 3.7405 | 1.698e-09 | 1.156e-06
LPY-012J | Wa No 18 | 153 | 13 | 15 | 0.010036 | 3.7815 | 3.177e-09 | 1.044e-06
LPY-012J | Wa No 18 | 154 | 14 | 15 | 0.010074 | 3.7966 | 3.12e-10 | 8.5e-07
LPY-012J | Wa No 18 | 155 | 15 | 15 | 0.010326 | 3.8055 | 3.87e-10 | 1.191e-06
LPY-012J | Wa No 18 | 156 | 16 | 15 | 0.010264 | 3.8058 | 3.681e-09 | 8.53e-07
LPY-012J | Wa No 18 | 157 | 17 | 15 | 0.010532 | 3.8075 | 2.195e-09 | 7.97e-07
LPY-012J | Wa No 18 | 158 | 19 | 15 | 0.010669 | 3.794 | 4.122e-09 | 7.81e-07
LPY-012J | Wa No 18 | 159 | 22 | 15 | 0.011141 | 3.7227 | 4.031e-09 | 9.81e-07
LPY-012J | Wa No 18 | 160 | 24 | 15 | 0.0097149 | 3.6481 | 1.2e-11 | 1.281e-06
LPY-012J | Wa No 18 | 161 | 25 | 15 | 0.0098513 | 3.6172 | 3.13e-09 | 1.119e-06
LPY-012J | Wa No 18 | 162 | 26 | 15 | 0.0096578 | 3.5864 | 2.974e-09 | 9.87e-07
LPY-012J | Wa No 18 | 163 | 27 | 15 | 0.0096322 | 3.5801 | 2.076e-09 | 1.278e-06
LPY-012J | Wa No 18 | 164 | 28 | 15 | 0.0095301 | 3.5601 | 1.28e-10 | 1.181e-06
LPY-012J | Wa No 18 | 165 | 29 | 15 | 0.0096849 | 3.5384 | 7.828e-09 | 1.047e-06
LPY-012J | Wa No 18 | 166 | 30 | 15 | 0.010005 | 3.566 | 2.546e-09 | 6.34e-07
LPY-012J | Wa No 18 | 167 | 5 | 16 | 0.0098895 | 3.5653 | 1.285e-09 | 8.59e-07
LPY-012J | Wa No 18 | 168 | 6 | 16 | 0.0095383 | 3.5755 | 4.391e-09 | 1.316e-06
LPY-012J | Wa No 18 | 169 | 8 | 16 | 0.0095867 | 3.6015 | 5.601e-09 | 1.138e-06
LPY-012J | Wa No 18 | 170 | 9 | 16 | 0.009787 | 3.6478 | 2.905e-09 | 8.03e-07
LPY-012J | Wa No 18 | 171 | 10 | 16 | 0.0098508 | 3.6951 | 3.819e-09 | 9.91e-07
LPY-012J | Wa No 18 | 172 | 11 | 16 | 0.0098876 | 3.7516 | 1.235e-09 | 1.084e-06
LPY-012J | Wa No 18 | 173 | 12 | 16 | 0.0099529 | 3.7799 | 3.146e-09 | 9.03e-07
LPY-012J | Wa No 18 | 174 | 13 | 16 | 0.010353 | 3.8124 | 2.874e-09 | 9.59e-07
LPY-012J | Wa No 18 | 175 | 14 | 16 | 0.01042 | 3.8206 | 9.94e-10 | 8.69e-07
LPY-012J | Wa No 18 | 176 | 16 | 16 | 0.010583 | 3.8397 | 2.527e-09 | 7.15e-07
LPY-012J | Wa No 18 | 177 | 18 | 16 | 0.010934 | 3.863 | 5.345e-09 | 4.62e-07
LPY-012J | Wa No 18 | 178 | 19 | 16 | 0.010943 | 3.8548 | 8.1e-10 | 5e-07
LPY-012J | Wa No 18 | 179 | 21 | 16 | 0.01065 | 3.8068 | 1.742e-09 | 7.4e-07
LPY-012J | Wa No 18 | 180 | 22 | 16 | 0.010926 | 3.7704 | 2.855e-09 | 1.178e-06
LPY-012J | Wa No 18 | 181 | 23 | 16 | 0.010596 | 3.7326 | 1.01e-09 | 9.69e-07
LPY-012J | Wa No 18 | 182 | 24 | 16 | 0.0098658 | 3.6853 | 2.264e-09 | 1.194e-06
LPY-012J | Wa No 18 | 183 | 25 | 16 | 0.0099413 | 3.6402 | 6.73e-09 | 1.159e-06
LPY-012J | Wa No 18 | 184 | 26 | 16 | 0.0097018 | 3.5923 | 4.44e-10 | 1.003e-06
LPY-012J | Wa No 18 | 185 | 27 | 16 | 0.0097904 | 3.5551 | 8.69e-10 | 1.119e-06
LPY-012J | Wa No 18 | 186 | 28 | 16 | 0.0096094 | 3.5397 | 2.28e-09 | 1.144e-06
LPY-012J | Wa No 18 | 187 | 5 | 17 | 0.0098697 | 3.5443 | 4.09e-10 | 1.206e-06
LPY-012J | Wa No 18 | 189 | 8 | 17 | 0.0098353 | 3.6146 | 2.327e-09 | 1.003e-06
LPY-012J | Wa No 18 | 190 | 10 | 17 | 0.0099834 | 3.6964 | 4.654e-09 | 9.69e-07
LPY-012J | Wa No 18 | 191 | 11 | 17 | 0.010002 | 3.7572 | 2.84e-09 | 1.072e-06
LPY-012J | Wa No 18 | 192 | 12 | 17 | 0.010153 | 3.7927 | 4.06e-10 | 8.53e-07
LPY-012J | Wa No 18 | 193 | 14 | 17 | 0.010519 | 3.8361 | 4.294e-09 | 7.75e-07
LPY-012J | Wa No 18 | 194 | 15 | 17 | 0.010606 | 3.84 | 1.366e-09 | 7.15e-07
LPY-012J | Wa No 18 | 195 | 16 | 17 | 0.010617 | 3.8505 | 1.782e-09 | 8.94e-07
LPY-012J | Wa No 18 | 197 | 19 | 17 | 0.010913 | 3.8403 | 1.801e-09 | 5.06e-07
LPY-012J | Wa No 18 | 198 | 21 | 17 | 0.01042 | 3.7907 | 1.954e-09 | 7.9e-07
LPY-012J | Wa No 18 | 199 | 22 | 17 | 0.010267 | 3.7681 | 6.252e-09 | 7.4e-07
LPY-012J | Wa No 18 | 200 | 23 | 17 | 0.01004 | 3.7198 | 2.693e-09 | 8.53e-07
LPY-012J | Wa No 18 | 202 | 25 | 17 | 0.0096564 | 3.6389 | 4.203e-09 | 1.194e-06
LPY-012J | Wa No 18 | 203 | 26 | 17 | 0.0096622 | 3.6018 | 1.341e-09 | 9.97e-07
LPY-012J | Wa No 18 | 204 | 27 | 17 | 0.0096104 | 3.5653 | 6.233e-09 | 9.84e-07
LPY-012J | Wa No 18 | 205 | 28 | 17 | 0.0095833 | 3.543 | 2.577e-09 | 1.144e-06
LPY-012J | Wa No 18 | 207 | 5 | 18 | 0.0098247 | 3.5351 | 1.113e-09 | 1.385e-06
LPY-012J | Wa No 18 | 208 | 6 | 18 | 0.0095674 | 3.5492 | 1.84e-10 | 1.463e-06
LPY-012J | Wa No 18 | 209 | 7 | 18 | 0.0096878 | 3.5624 | 6.63e-10 | 1.284e-06
LPY-012J | Wa No 18 | 210 | 8 | 18 | 0.0097666 | 3.6038 | 4.954e-09 | 1.062e-06
LPY-012J | Wa No 18 | 211 | 9 | 18 | 0.0098856 | 3.66 | 1.163e-09 | 7.4e-07
LPY-012J | Wa No 18 | 212 | 11 | 18 | 0.010101 | 3.7861 | 4e-10 | 1.438e-06
LPY-012J | Wa No 18 | 213 | 12 | 18 | 0.011751 | 3.8229 | 3.368e-09 | 8e-07
LPY-012J | Wa No 18 | 214 | 14 | 18 | 0.010767 | 3.8558 | 2.94e-10 | 5.59e-07
LPY-012J | Wa No 18 | 215 | 17 | 18 | 0.011104 | 3.8798 | 1.404e-09 | 4.37e-07
LPY-012J | Wa No 18 | 216 | 19 | 18 | 0.011116 | 3.8627 | 4.34e-10 | 5.06e-07
LPY-012J | Wa No 18 | 217 | 20 | 18 | 0.010935 | 3.842 | 1.335e-09 | 7.53e-07
LPY-012J | Wa No 18 | 218 | 22 | 18 | 0.010448 | 3.7825 | 4.916e-09 | 7.44e-07
LPY-012J | Wa No 18 | 219 | 23 | 18 | 0.01051 | 3.7418 | 1.773e-09 | 9.56e-07
LPY-012J | Wa No 18 | 220 | 24 | 18 | 0.010264 | 3.6994 | 3.19e-10 | 1.128e-06
LPY-012J | Wa No 18 | 221 | 25 | 18 | 0.0098445 | 3.6199 | 4.56e-10 | 1.228e-06
LPY-012J | Wa No 18 | 224 | 5 | 19 | 0.010009 | 3.5331 | 1.141e-09 | 1.134e-06
LPY-012J | Wa No 18 | 225 | 6 | 19 | 0.0095509 | 3.54 | 6.91e-10 | 1.422e-06
LPY-012J | Wa No 18 | 227 | 9 | 19 | 0.0098769 | 3.6586 | 6.537e-09 | 9.06e-07
LPY-012J | Wa No 18 | 228 | 10 | 19 | 0.010054 | 3.7135 | 3.628e-09 | 1.037e-06
LPY-012J | Wa No 18 | 229 | 13 | 19 | 0.01132 | 3.8436 | 4.791e-09 | 2.641e-06
LPY-012J | Wa No 18 | 230 | 14 | 19 | 0.010764 | 3.8581 | 2.818e-09 | 6.53e-07
LPY-012J | Wa No 18 | 231 | 15 | 19 | 0.010977 | 3.8647 | 3.096e-09 | 5.97e-07
LPY-012J | Wa No 18 | 232 | 17 | 19 | 0.011137 | 3.8604 | 2.75e-10 | 4.62e-07
LPY-012J | Wa No 18 | 233 | 19 | 19 | 0.011097 | 3.8443 | 4.28e-10 | 6.19e-07
LPY-012J | Wa No 18 | 234 | 20 | 19 | 0.010683 | 3.8288 | 2.874e-09 | 6.19e-07
LPY-012J | Wa No 18 | 235 | 21 | 19 | 0.010541 | 3.8058 | 2.176e-09 | 6.75e-07
LPY-012J | Wa No 18 | 236 | 22 | 19 | 0.010293 | 3.7753 | 7.268e-09 | 8.5e-07
LPY-012J | Wa No 18 | 237 | 23 | 19 | 0.010264 | 3.7276 | 6.56e-10 | 1.016e-06
LPY-012J | Wa No 18 | 239 | 25 | 19 | 0.0095678 | 3.6156 | 2.352e-09 | 1.309e-06
LPY-012J | Wa No 18 | 240 | 26 | 19 | 0.009593 | 3.5929 | 3.969e-09 | 1.209e-06
LPY-012J | Wa No 18 | 242 | 5 | 20 | 0.0099993 | 3.5285 | 8.94e-10 | 1.169e-06
LPY-012J | Wa No 18 | 243 | 6 | 20 | 0.009548 | 3.5377 | 4.76e-09 | 1.525e-06
LPY-012J | Wa No 18 | 244 | 7 | 20 | 0.0095229 | 3.5633 | 1.57e-09 | 1.325e-06
LPY-012J | Wa No 18 | 245 | 8 | 20 | 0.0096138 | 3.6057 | 6.027e-09 | 1.206e-06
LPY-012J | Wa No 18 | 246 | 9 | 20 | 0.009772 | 3.66 | 2e-10 | 1.003e-06
LPY-012J | Wa No 18 | 247 | 10 | 20 | 0.0098063 | 3.7046 | 7.85e-10 | 1.028e-06
LPY-012J | Wa No 18 | 248 | 12 | 20 | 0.010173 | 3.8042 | 3.384e-09 | 9.44e-07
LPY-012J | Wa No 18 | 249 | 15 | 20 | 0.010883 | 3.8798 | 1.075e-09 | 5.28e-07
LPY-012J | Wa No 18 | 250 | 16 | 20 | 0.010742 | 3.8781 | 1.448e-09 | 5.22e-07
LPY-012J | Wa No 18 | 251 | 17 | 20 | 0.010832 | 3.8656 | 4.056e-09 | 5.53e-07
LPY-012J | Wa No 18 | 252 | 18 | 20 | 0.010857 | 3.865 | 1.348e-09 | 5.31e-07
LPY-012J | Wa No 18 | 253 | 19 | 20 | 0.010826 | 3.8555 | 2.658e-09 | 6.62e-07
LPY-012J | Wa No 18 | 254 | 21 | 20 | 0.010416 | 3.8058 | 1.876e-09 | 1.197e-06
LPY-012J | Wa No 18 | 255 | 22 | 20 | 0.010256 | 3.7717 | 7.775e-09 | 9.25e-07
LPY-012J | Wa No 18 | 256 | 24 | 20 | 0.0097826 | 3.6889 | 4e-10 | 1.228e-06
LPY-012J | Wa No 18 | 257 | 26 | 20 | 0.0096225 | 3.5913 | 9.35e-10 | 1.331e-06
LPY-012J | Wa No 18 | 258 | 27 | 20 | 0.0095872 | 3.5558 | 2.605e-09 | 9.87e-07
LPY-012J | Wa No 18 | 259 | 28 | 20 | 0.0095732 | 3.5328 | 1.044e-09 | 1.203e-06
LPY-012J | Wa No 18 | 260 | 29 | 20 | 0.0096235 | 3.5193 | 2.314e-09 | 1.75e-06
LPY-012J | Wa No 18 | 261 | 7 | 21 | 0.0095393 | 3.5581 | 1.52e-09 | 1.416e-06
LPY-012J | Wa No 18 | 262 | 8 | 21 | 0.009651 | 3.5929 | 2.004e-09 | 1.313e-06
LPY-012J | Wa No 18 | 263 | 9 | 21 | 0.009772 | 3.6396 | 3.437e-09 | 1.138e-06
LPY-012J | Wa No 18 | 264 | 11 | 21 | 0.010194 | 3.7401 | 3.184e-09 | 1.203e-06
LPY-012J | Wa No 18 | 265 | 12 | 21 | 0.010439 | 3.7802 | 9.25e-10 | 1.191e-06
LPY-012J | Wa No 18 | 266 | 13 | 21 | 0.010386 | 3.796 | 2.373e-09 | 9.75e-07
LPY-012J | Wa No 18 | 267 | 15 | 21 | 0.010599 | 3.8239 | 1.779e-09 | 6.47e-07
LPY-012J | Wa No 18 | 268 | 16 | 21 | 0.010714 | 3.8364 | 1.34e-10 | 8.87e-07
LPY-012J | Wa No 18 | 269 | 17 | 21 | 0.010825 | 3.8325 | 9.44e-10 | 5.65e-07
LPY-012J | Wa No 18 | 270 | 18 | 21 | 0.010824 | 3.8377 | 1.714e-09 | 6.65e-07
LPY-012J | Wa No 18 | 271 | 19 | 21 | 0.010757 | 3.8187 | 6.533e-09 | 6.56e-07
LPY-012J | Wa No 18 | 272 | 21 | 21 | 0.010374 | 3.7809 | 2.56e-10 | 7.5e-07
LPY-012J | Wa No 18 | 273 | 23 | 21 | 0.010014 | 3.7152 | 2.42e-09 | 2.813e-06
LPY-012J | Wa No 18 | 274 | 24 | 21 | 0.0096617 | 3.6777 | 1.926e-09 | 1.284e-06
LPY-012J | Wa No 18 | 275 | 25 | 21 | 0.009622 | 3.6356 | 2.714e-09 | 1.294e-06
LPY-012J | Wa No 18 | 276 | 26 | 21 | 0.0096249 | 3.5919 | 3.72e-10 | 1.103e-06
LPY-012J | Wa No 18 | 277 | 27 | 21 | 0.009504 | 3.5676 | 1.194e-09 | 1.25e-06
LPY-012J | Wa No 18 | 279 | 29 | 21 | 0.0095703 | 3.5367 | 1.8e-11 | 1.3e-06
LPY-012J | Wa No 18 | 280 | 5 | 22 | 0.010214 | 3.5315 | 2.477e-09 | 7.69e-07
LPY-012J | Wa No 18 | 281 | 6 | 22 | 0.009623 | 3.5367 | 1.082e-09 | 1.331e-06
LPY-012J | Wa No 18 | 282 | 8 | 22 | 0.0095084 | 3.5686 | 1.335e-09 | 1.45e-06
LPY-012J | Wa No 18 | 283 | 9 | 22 | 0.0096124 | 3.6146 | 1.054e-09 | 1.541e-06
LPY-012J | Wa No 18 | 285 | 12 | 22 | 0.0099098 | 3.7549 | 1.604e-09 | 1.8133e-05
LPY-012J | Wa No 18 | 286 | 14 | 22 | 0.010308 | 3.815 | 3.787e-09 | 8.53e-07
LPY-012J | Wa No 18 | 287 | 15 | 22 | 0.010343 | 3.815 | 1.951e-09 | 6.78e-07
LPY-012J | Wa No 18 | 288 | 17 | 22 | 0.010631 | 3.8417 | 3.62e-10 | 6.19e-07
LPY-012J | Wa No 18 | 289 | 18 | 22 | 0.010623 | 3.839 | 5.698e-09 | 7.47e-07
LPY-012J | Wa No 18 | 290 | 21 | 22 | 0.01035 | 3.7924 | 5.604e-09 | 9.56e-07
LPY-012J | Wa No 18 | 291 | 23 | 22 | 0.0099858 | 3.7267 | 1.201e-09 | 1.222e-06
LPY-012J | Wa No 18 | 292 | 24 | 22 | 0.0095765 | 3.6711 | 4.131e-09 | 1.172e-06
LPY-012J | Wa No 18 | 293 | 25 | 22 | 0.0096457 | 3.6182 | 3.15e-10 | 1.034e-06
LPY-012J | Wa No 18 | 294 | 26 | 22 | 0.0095601 | 3.5666 | 3e-12 | 1.122e-06
LPY-012J | Wa No 18 | 295 | 6 | 23 | 0.010066 | 3.5259 | 1.495e-09 | 1.159e-06
LPY-012J | Wa No 18 | 297 | 8 | 23 | 0.0096815 | 3.5584 | 6.5e-11 | 1.397e-06
LPY-012J | Wa No 18 | 298 | 9 | 23 | 0.009652 | 3.5831 | 3.6e-09 | 1.385e-06
LPY-012J | Wa No 18 | 299 | 10 | 23 | 0.0098199 | 3.6366 | 6.69e-10 | 1.256e-06
LPY-012J | Wa No 18 | 300 | 12 | 23 | 0.01025 | 3.7188 | 3.118e-09 | 1.5241e-05
LPY-012J | Wa No 18 | 301 | 13 | 23 | 0.010378 | 3.7595 | 2.12e-10 | 1.219e-06
LPY-012J | Wa No 18 | 302 | 14 | 23 | 0.010441 | 3.7802 | 1.172e-09 | 1.15e-06
LPY-012J | Wa No 18 | 303 | 18 | 23 | 0.010629 | 3.8006 | 3.593e-09 | 8.12e-07
LPY-012J | Wa No 18 | 304 | 20 | 23 | 0.010265 | 3.7769 | 1.842e-09 | 6.015e-06
LPY-012J | Wa No 18 | 305 | 21 | 23 | 0.01009 | 3.7483 | 2.68e-10 | 9.5e-07
LPY-012J | Wa No 18 | 306 | 22 | 23 | 0.0099572 | 3.724 | 9.66e-10 | 3.045e-06
LPY-012J | Wa No 18 | 307 | 23 | 23 | 0.0097666 | 3.7046 | 4.428e-09 | 1.428e-06
LPY-012J | Wa No 18 | 308 | 24 | 23 | 0.0097875 | 3.6508 | 8.31e-10 | 1.113e-06
LPY-012J | Wa No 18 | 309 | 25 | 23 | 0.0096312 | 3.6041 | 3.869e-09 | 1.197e-06
LPY-012J | Wa No 18 | 310 | 26 | 23 | 0.0095359 | 3.5568 | 3.315e-09 | 1.256e-06
LPY-012J | Wa No 18 | 311 | 28 | 23 | 0.0095882 | 3.5374 | 9.19e-10 | 1.272e-06
LPY-012J | Wa No 18 | 312 | 7 | 24 | 0.0096593 | 3.539 | 1.185e-09 | 1.456e-06
LPY-012J | Wa No 18 | 313 | 8 | 24 | 0.0094895 | 3.5486 | 4.144e-09 | 1.713e-06
LPY-012J | Wa No 18 | 314 | 9 | 24 | 0.0095548 | 3.5739 | 5.123e-09 | 1.497e-06
LPY-012J | Wa No 18 | 315 | 10 | 24 | 0.0096244 | 3.6074 | 5.392e-09 | 1.453e-06
LPY-012J | Wa No 18 | 316 | 12 | 24 | 0.0099016 | 3.6964 | 6.058e-09 | 1.35e-06
LPY-012J | Wa No 18 | 317 | 13 | 24 | 0.0098576 | 3.7326 | 2.155e-09 | 1.425e-06
LPY-012J | Wa No 18 | 318 | 14 | 24 | 0.0098876 | 3.7434 | 1.247e-09 | 1.356e-06
LPY-012J | Wa No 18 | 320 | 16 | 24 | 0.010014 | 3.771 | 1.432e-09 | 1.294e-06
LPY-012J | Wa No 18 | 321 | 17 | 24 | 0.010471 | 3.7865 | 2.155e-09 | 1.222e-06
LPY-012J | Wa No 18 | 322 | 19 | 24 | 0.010036 | 3.7776 | 8.69e-10 | 1.772e-06
LPY-012J | Wa No 18 | 323 | 21 | 24 | 0.0098677 | 3.7408 | 5.31e-10 | 1.275e-06
LPY-012J | Wa No 18 | 324 | 22 | 24 | 0.0096825 | 3.7023 | 1.598e-09 | 1.425e-06
LPY-012J | Wa No 18 | 326 | 26 | 24 | 0.0095316 | 3.5407 | 3.772e-09 | 1.45e-06
LPY-012J | Wa No 18 | 327 | 27 | 24 | 0.0095524 | 3.5315 | 2.686e-09 | 1.4e-06
LPY-012J | Wa No 18 | 328 | 28 | 24 | 0.0096007 | 3.5236 | 4.663e-09 | 9.5e-07
LPY-012J | Wa No 18 | 329 | 8 | 25 | 0.0099664 | 3.5417 | 3.78e-10 | 1.628e-06
LPY-012J | Wa No 18 | 331 | 12 | 25 | 0.010266 | 3.6593 | 3.693e-09 | 1.219e-06
LPY-012J | Wa No 18 | 332 | 13 | 25 | 0.010127 | 3.6882 | 1.057e-09 | 1.303e-06
LPY-012J | Wa No 18 | 334 | 15 | 25 | 0.010188 | 3.7037 | 4.779e-09 | 1.994e-06
LPY-012J | Wa No 18 | 335 | 16 | 25 | 0.010174 | 3.7142 | 5.695e-09 | 1.491e-06
LPY-012J | Wa No 18 | 336 | 17 | 25 | 0.010321 | 3.7326 | 1.804e-09 | 1.588e-06
LPY-012J | Wa No 18 | 337 | 19 | 25 | 0.01027 | 3.7158 | 4.94e-10 | 1.6535e-05
LPY-012J | Wa No 18 | 338 | 20 | 25 | 0.010298 | 3.7033 | 2.248e-09 | 1.491e-06
LPY-012J | Wa No 18 | 339 | 22 | 25 | 0.0096955 | 3.6623 | 7.97e-10 | 1.456e-06
LPY-012J | Wa No 18 | 340 | 27 | 25 | 0.0095514 | 3.54 | 8.22e-10 | 1.388e-06
LPY-012J | Wa No 18 | 341 | 28 | 25 | 0.0097159 | 3.544 | 2.114e-09 | 1.031e-06
LPY-012J | Wa No 18 | 344 | 10 | 26 | 0.0096583 | 3.5633 | 4.741e-09 | 1.456e-06
LPY-012J | Wa No 18 | 345 | 11 | 26 | 0.009728 | 3.5896 | 2.855e-09 | 1.481e-06
LPY-012J | Wa No 18 | 346 | 12 | 26 | 0.0097081 | 3.6136 | 1.482e-09 | 6.921e-06
LPY-012J | Wa No 18 | 347 | 15 | 26 | 0.0097928 | 3.6793 | 1.798e-09 | 1.294e-06
LPY-012J | Wa No 18 | 349 | 19 | 26 | 0.009742 | 3.6843 | 5.3e-11 | 1.275e-06
LPY-012J | Wa No 18 | 350 | 20 | 26 | 0.0096835 | 3.6678 | 4.53e-10 | 1.316e-06
LPY-012J | Wa No 18 | 351 | 21 | 26 | 0.0096907 | 3.6514 | 2.155e-09 | 1.444e-06
LPY-012J | Wa No 18 | 352 | 22 | 26 | 0.0096065 | 3.6149 | 3.772e-09 | 1.356e-06
LPY-012J | Wa No 18 | 353 | 23 | 26 | 0.0096065 | 3.5857 | 2.868e-09 | 1.522e-06
LPY-012J | Wa No 18 | 355 | 25 | 26 | 0.0096157 | 3.5423 | 3.715e-09 | 1.438e-06
LPY-012J | Wa No 18 | 356 | 26 | 26 | 0.0095862 | 3.5348 | 2.158e-09 | 1.281e-06
LPY-012J | Wa No 18 | 357 | 28 | 26 | 0.010077 | 3.587 | 4.288e-09 | 6.09e-07
LPY-012J | Wa No 18 | 358 | 11 | 27 | 0.010134 | 3.5689 | 1.545e-09 | 1.585e-06
LPY-012J | Wa No 18 | 359 | 13 | 27 | 0.010233 | 3.5975 | 2.098e-09 | 1.46e-06
LPY-012J | Wa No 18 | 360 | 14 | 27 | 0.010239 | 3.6163 | 1.344e-09 | 1.291e-06
LPY-012J | Wa No 18 | 361 | 16 | 27 | 0.010219 | 3.6501 | 3.015e-09 | 1.388e-06
LPY-012J | Wa No 18 | 362 | 19 | 27 | 0.0099722 | 3.633 | 3.487e-09 | 3.063e-06
LPY-012J | Wa No 18 | 365 | 23 | 27 | 0.0096148 | 3.5591 | 1.673e-09 | 1.488e-06
LPY-012J | Wa No 18 | 366 | 25 | 27 | 0.0096375 | 3.5413 | 6.333e-09 | 1.394e-06
LPY-012J | Wa No 18 | 367 | 9 | 28 | 0.010323 | 3.5633 | 2.245e-09 | 8.59e-07
LPY-012J | Wa No 18 | 368 | 10 | 28 | 0.0099403 | 3.5515 | 2.183e-09 | 1.169e-06
LPY-012J | Wa No 18 | 369 | 11 | 28 | 0.0099819 | 3.5587 | 3.72e-10 | 1.306e-06
LPY-012J | Wa No 18 | 370 | 12 | 28 | 0.0098503 | 3.5617 | 2.336e-09 | 1.456e-06
LPY-012J | Wa No 18 | 372 | 15 | 28 | 0.009935 | 3.6084 | 3.19e-10 | 1.272e-06
LPY-012J | Wa No 18 | 373 | 16 | 28 | 0.0098803 | 3.6074 | 5.423e-09 | 1.363e-06
LPY-012J | Wa No 18 | 374 | 18 | 28 | 0.0098049 | 3.6071 | 3.349e-09 | 1.385e-06
LPY-012J | Wa No 18 | 375 | 19 | 28 | 0.0097207 | 3.5903 | 3.121e-09 | 1.488e-06
LPY-012J | Wa No 18 | 377 | 21 | 28 | 0.0096539 | 3.5607 | 2.63e-09 | 1.531e-06
LPY-012J | Wa No 18 | 378 | 22 | 28 | 0.0096051 | 3.5377 | 7.16e-10 | 1.544e-06
LPY-012J | Wa No 18 | 383 | 10 | 29 | 0.010717 | 3.5495 | 2.236e-09 | 7.65e-07
LPY-012J | Wa No 18 | 384 | 11 | 29 | 0.010467 | 3.5525 | 1.016e-09 | 1.144e-06
LPY-012J | Wa No 18 | 385 | 12 | 29 | 0.010359 | 3.5446 | 8.88e-10 | 1.216e-06
LPY-012J | Wa No 18 | 386 | 17 | 29 | 0.010186 | 3.5772 | 3.571e-09 | 1.788e-06
LPY-012J | Wa No 18 | 388 | 20 | 29 | 0.010022 | 3.5469 | 1.801e-09 | 1.441e-06
LPY-012J | Wa No 18 | 389 | 21 | 29 | 0.0099239 | 3.5282 | 6.94e-10 | 1.497e-06
LPY-012J | Wa No 18 | 390 | 22 | 29 | 0.0099558 | 3.5239 | 2.486e-09 | 1.331e-06
LPY-012J | Wa No 18 | 395 | 15 | 30 | 0.010381 | 3.5893 | 5.817e-09 | 9.69e-07
LPY-012J | Wa No 18 | 396 | 16 | 30 | 0.010196 | 3.5781 | 4.801e-09 | 9.87e-07
LPY-012J | Wa No 18 | 397 | 17 | 30 | 0.010011 | 3.5729 | 4.03e-10 | 1.216e-06
LPY-012J | Wa No 18 | 398 | 18 | 30 | 0.010053 | 3.567 | 2.755e-09 | 1.197e-06
LPY-012J | Wa No 18 | 400 | 21 | 30 | 0.009875 | 3.5279 | 9.19e-10 | 1.128e-06
LPY-012J | Wa No 18 | 401 | 22 | 30 | 0.0099621 | 3.6051 | 1.407e-09 | 8.69e-07
LPY-012J | Wa No 18 | 402 | 16 | 31 | 0.011082 | 3.6061 | 2.499e-09 | 6e-07